## Sheet
std(100_50)_1pass |  |  |  |  | std(100_50)_3pass
x | 固有縦収縮(δx*) | 固有横収縮(δy*) | 固有角変形(θx*) | 固有角変形(θy*) | x | 固有縦収縮(δx*) | 固有横収縮(δy*) | 固有角変形(θx*) | 固有角変形(θy*)
0.17 | -0.0002287228 | -0.0005704143 | -0.00126765 | -0.00304094 | 0.17 | -0.0001848101 | -0.001791272 | -0.0001815231 | -0.01154999
0.5 | -0.0004218278 | -0.0006676874 | -0.002149334 | -0.003398737 | 0.5 | -0.0005001737 | -0.001915435 | -0.002114345 | -0.0114509
0.83 | -0.0005969672 | -0.0008362827 | -0.002655692 | -0.004146907 | 0.83 | -0.0009739929 | -0.002123942 | -0.003712406 | -0.0122717
1.16 | -0.0006913962 | -0.0009341322 | -0.002911968 | -0.00456798 | 1.16 | -0.001285013 | -0.002259458 | -0.004627522 | -0.01267081
1.49 | -0.0006718951 | -0.001008414 | -0.002598075 | -0.0049797 | 1.49 | -0.001217774 | -0.002422445 | -0.00358729 | -0.0133781
1.82 | -0.0006930989 | -0.00103962 | -0.002563524 | -0.005161028 | 1.82 | -0.001214663 | -0.00250975 | -0.003391245 | -0.01359367
2.15 | -0.0006852797 | -0.001077578 | -0.002313649 | -0.005416435 | 2.15 | -0.001115911 | -0.002629437 | -0.002565116 | -0.01413581
2.48 | -0.0007198184 | -0.001087525 | -0.002346615 | -0.005506072 | 2.48 | -0.001159764 | -0.002686627 | -0.002738766 | -0.01426171
2.81 | -0.0007135818 | -0.001110995 | -0.002125041 | -0.005698715 | 2.81 | -0.001105467 | -0.002782033 | -0.002186381 | -0.01472073
3.14 | -0.0007436823 | -0.001112924 | -0.002174717 | -0.005744866 | 3.14 | -0.001170374 | -0.002821242 | -0.002468962 | -0.01480333
3.47 | -0.0007335579 | -0.001130621 | -0.001978584 | -0.005898723 | 3.47 | -0.001126829 | -0.002899666 | -0.002002886 | -0.01520658
3.8 | -0.0007585026 | -0.001127988 | -0.002040949 | -0.005915509 | 3.8 | -0.001189037 | -0.002927392 | -0.00229612 | -0.01526018
4.13 | -0.0007436355 | -0.001141742 | -0.001859783 | -0.006040933 | 4.13 | -0.001146375 | -0.002995707 | -0.001858722 | -0.01562475
4.46 | -0.0007635275 | -0.001137515 | -0.001922089 | -0.006042469 | 4.46 | -0.001204695 | -0.003018666 | -0.002141184 | -0.01566918
4.79 | -0.0007493223 | -0.001148883 | -0.001770943 | -0.00614632 | 4.79 | -0.001167486 | -0.003079721 | -0.001755707 | -0.01599806
5.12 | -0.0007687255 | -0.001145439 | -0.001842 | -0.006144863 | 5.12 | -0.00122498 | -0.003098929 | -0.00203555 | -0.01603651
5.45 | -0.0007584447 | -0.001155975 | -0.001717147 | -0.006239236 | 5.45 | -0.001194661 | -0.003151704 | -0.001698826 | -0.01633145
5.78 | -0.0007765586 | -0.001152307 | -0.001786725 | -0.00623675 | 5.78 | -0.001247933 | -0.003165595 | -0.001953931 | -0.01636331
6.11 | -0.0007653929 | -0.001161666 | -0.001667777 | -0.00631916 | 6.11 | -0.001218169 | -0.003209086 | -0.00163984 | -0.0166189
6.44 | -0.0007819324 | -0.001158533 | -0.001733133 | -0.006316052 | 6.44 | -0.001264108 | -0.003218928 | -0.001869101 | -0.01664366
6.77 | -0.0007723343 | -0.001167051 | -0.001629996 | -0.00638893 | 6.77 | -0.001234996 | -0.003256487 | -0.00158457 | -0.01686909
7.1 | -0.0007863405 | -0.001163605 | -0.001686546 | -0.006383661 | 7.1 | -0.001274364 | -0.003265967 | -0.001780398 | -0.01689484
7.43 | -0.0007762149 | -0.001170151 | -0.001593663 | -0.006443123 | 7.43 | -0.001250111 | -0.003299744 | -0.001539341 | -0.0170912
7.76 | -0.0007875207 | -0.001166693 | -0.001643056 | -0.006437819 | 7.76 | -0.001286445 | -0.003309255 | -0.001721186 | -0.01712257
8.09 | -0.0007786151 | -0.001171958 | -0.001565694 | -0.00648728 | 8.09 | -0.001264569 | -0.003338033 | -0.001516741 | -0.01729028
8.42 | -0.0007898404 | -0.001169439 | -0.001613709 | -0.006486086 | 8.42 | -0.001295662 | -0.003347407 | -0.001664512 | -0.01732709
8.75 | -0.0007832862 | -0.001174735 | -0.001548609 | -0.006531094 | 8.75 | -0.001280616 | -0.003371088 | -0.001501918 | -0.01746792
9.08 | -0.0007923774 | -0.001173208 | -0.001584123 | -0.006534497 | 9.08 | -0.001306783 | -0.00337944 | -0.001620507 | -0.01751153
9.41 | -0.0007858866 | -0.001177113 | -0.001524375 | -0.006569628 | 9.41 | -0.001294627 | -0.003397521 | -0.00149228 | -0.01762141
9.74 | -0.0007939815 | -0.001176476 | -0.0015521 | -0.006577998 | 9.74 | -0.001314397 | -0.003406018 | -0.001574174 | -0.01767305
10.07 | -0.0007895845 | -0.001179414 | -0.001511358 | -0.006604608 | 10.07 | -0.001305382 | -0.003419737 | -0.001488455 | -0.01775468
10.4 | -0.0007931327 | -0.001179476 | -0.001513917 | -0.006616715 | 10.4 | -0.001316983 | -0.003428752 | -0.001528227 | -0.01781401
10.73 | -0.0007896695 | -0.0011795 | -0.001489785 | -0.006625894 | 10.73 | -0.001310348 | -0.003439632 | -0.00146021 | -0.01786997
11.06 | -0.0007910825 | -0.001179938 | -0.001486109 | -0.006642052 | 11.06 | -0.001321329 | -0.003451111 | -0.001486101 | -0.0179435
11.39 | -0.0007897316 | -0.00117966 | -0.001475916 | -0.006644856 | 11.39 | -0.001320939 | -0.003460807 | -0.001451675 | -0.01798578
11.72 | -0.000792098 | -0.001182002 | -0.001471862 | -0.006669639 | 11.72 | -0.001331418 | -0.00347371 | -0.001464219 | -0.01807097
12.05 | -0.0007933748 | -0.0011817 | -0.001475672 | -0.006669567 | 12.05 | -0.001335381 | -0.003479943 | -0.001462466 | -0.01809513
12.38 | -0.0007941915 | -0.001184453 | -0.001462666 | -0.006698148 | 12.38 | -0.001340995 | -0.003491446 | -0.001449697 | -0.01818206
12.71 | -0.0007959491 | -0.001183832 | -0.001468348 | -0.006694183 | 12.71 | -0.001343556 | -0.003493747 | -0.00145333 | -0.01818677
13.04 | -0.0007962027 | -0.001187689 | -0.001448644 | -0.006727878 | 13.04 | -0.00134365 | -0.00350474 | -0.001412671 | -0.01827654
13.37 | -0.0007996323 | -0.001186698 | -0.001465762 | -0.006720273 | 13.37 | -0.00134822 | -0.003505358 | -0.001436631 | -0.01827044
13.7 | -0.0007977366 | -0.001190261 | -0.001437025 | -0.006753983 | 13.7 | -0.001346945 | -0.003517794 | -0.001380377 | -0.01836815
14.03 | -0.0008004766 | -0.001187837 | -0.001455958 | -0.006738294 | 14.03 | -0.001357022 | -0.003517559 | -0.001432501 | -0.01835147
14.36 | -0.0007965375 | -0.001191315 | -0.001418642 | -0.006773347 | 14.36 | -0.001354142 | -0.003530995 | -0.001361786 | -0.01845601
14.69 | -0.0008002657 | -0.001188187 | -0.001446586 | -0.006752808 | 14.69 | -0.00136445 | -0.003528216 | -0.001426371 | -0.01842379
15.02 | -0.0007965186 | -0.001192589 | -0.001407343 | -0.006791945 | 15.02 | -0.001357783 | -0.003541645 | -0.001334239 | -0.01853045
15.35 | -0.0008020081 | -0.00118968 | -0.001442898 | -0.006769625 | 15.35 | -0.001368778 | -0.003537089 | -0.001403727 | -0.01848651
15.68 | -0.000797075 | -0.001194567 | -0.001396552 | -0.006811092 | 15.68 | -0.001360945 | -0.003549548 | -0.001303312 | -0.01859067
16.01 | -0.00080176 | -0.001190974 | -0.001427357 | -0.006784064 | 16.01 | -0.001372196 | -0.003543181 | -0.001375241 | -0.01853734
16.34 | -0.0007974672 | -0.001196162 | -0.001380497 | -0.006826395 | 16.34 | -0.001363345 | -0.003555235 | -0.001271935 | -0.01864018
16.67 | -0.0008030738 | -0.001192293 | -0.001417906 | -0.006797427 | 16.67 | -0.001372821 | -0.00354843 | -0.001344452 | -0.01858324
17 | -0.0007967259 | -0.001197203 | -0.001365407 | -0.006838213 | 17 | -0.001361876 | -0.003560563 | -0.001244242 | -0.01868388
17.33 | -0.0008009356 | -0.001191898 | -0.001400928 | -0.006801269 | 17.33 | -0.001374222 | -0.003554384 | -0.001334835 | -0.01862475
17.66 | -0.0007943202 | -0.001196432 | -0.001351958 | -0.006839401 | 17.66 | -0.001364208 | -0.003569081 | -0.001225411 | -0.01873359
17.99 | -0.0008004023 | -0.001191956 | -0.001395634 | -0.006806571 | 17.99 | -0.001382489 | -0.00356428 | -0.001336212 | -0.01868017
18.32 | -0.0007944728 | -0.001197696 | -0.001343124 | -0.006849674 | 18.32 | -0.001374073 | -0.003579324 | -0.001224739 | -0.01879254
18.65 | -0.0008016643 | -0.001193741 | -0.001390929 | -0.006819052 | 18.65 | -0.001393697 | -0.003573017 | -0.001344891 | -0.01873501
18.98 | -0.0007949099 | -0.001199998 | -0.001334787 | -0.006864663 | 18.98 | -0.001380734 | -0.003586489 | -0.001213171 | -0.01884502
19.31 | -0.0008021915 | -0.001196222 | -0.001383944 | -0.006833931 | 19.31 | -0.001396877 | -0.003578243 | -0.00132569 | -0.01877943
19.64 | -0.000796265 | -0.001203738 | -0.001327561 | -0.006884716 | 19.64 | -0.001379262 | -0.003591951 | -0.001178639 | -0.01889199
19.97 | -0.0008050545 | -0.001199524 | -0.001382792 | -0.006852109 | 19.97 | -0.001396938 | -0.003582816 | -0.001308048 | -0.01881827
20.3 | -0.0007969454 | -0.001205833 | -0.001322812 | -0.006899444 | 20.3 | -0.001378927 | -0.003598375 | -0.0011574 | -0.01893935
20.63 | -0.0008046419 | -0.0012008 | -0.001377037 | -0.006862124 | 20.63 | -0.001403091 | -0.003589206 | -0.001322559 | -0.0188619
20.96 | -0.0007957312 | -0.001206669 | -0.001318583 | -0.006906952 | 20.96 | -0.001383213 | -0.003605658 | -0.001154552 | -0.01898722
21.29 | -0.0008048306 | -0.001201302 | -0.001381519 | -0.00686884 | 21.29 | -0.00140955 | -0.003594856 | -0.001334809 | -0.01890283
21.62 | -0.0007955774 | -0.001208168 | -0.00131297 | -0.006918 | 21.62 | -0.001386489 | -0.003611664 | -0.001141942 | -0.01903193
21.95 | -0.0008066566 | -0.001203558 | -0.001381992 | -0.006882516 | 21.95 | -0.001415112 | -0.00360009 | -0.001337145 | -0.01894245
22.28 | -0.0007971879 | -0.001210747 | -0.001311379 | -0.006933299 | 22.28 | -0.001390376 | -0.003617342 | -0.001135587 | -0.01907542
22.61 | -0.0008081666 | -0.001205464 | -0.001381748 | -0.006894599 | 22.61 | -0.001420419 | -0.003604126 | -0.001346296 | -0.01897805
22.94 | -0.0007975815 | -0.001212435 | -0.001306071 | -0.006944673 | 22.94 | -0.001389988 | -0.003621475 | -0.001117352 | -0.01911371
23.27 | -0.0008087284 | -0.001206302 | -0.001380966 | -0.006901791 | 23.27 | -0.001418946 | -0.003606935 | -0.00133453 | -0.01900653
23.6 | -0.0007961484 | -0.001213027 | -0.001293755 | -0.006951257 | 23.6 | -0.001384444 | -0.00362698 | -0.001082933 | -0.01915476
23.93 | -0.0008060703 | -0.001205614 | -0.001364675 | -0.006902477 | 23.93 | -0.001418836 | -0.003613122 | -0.001329185 | -0.01904514
24.26 | -0.0007926102 | -0.00121213 | -0.001278493 | -0.006951249 | 24.26 | -0.001386784 | -0.003636105 | -0.001077393 | -0.01920647
24.59 | -0.0008059944 | -0.00120566 | -0.00136806 | -0.006905469 | 24.59 | -0.001429738 | -0.003622143 | -0.001366967 | -0.01909267
24.92 | -0.0007930772 | -0.001213714 | -0.001280124 | -0.006961434 | 24.92 | -0.001395697 | -0.003646066 | -0.001099406 | -0.0192624
25.25 | -0.0008073621 | -0.001207263 | -0.001371231 | -0.006915339 | 25.25 | -0.001439446 | -0.003629723 | -0.001393635 | -0.01913822
25.58 | -0.0007942529 | -0.001215994 | -0.001277186 | -0.006974978 | 25.58 | -0.001400641 | -0.003652771 | -0.001100712 | -0.01930768
25.91 | -0.0008095176 | -0.001209698 | -0.001373391 | -0.006928793 | 25.91 | -0.001442646 | -0.00363435 | -0.001400102 | -0.0191731
26.24 | -0.0007967083 | -0.001219325 | -0.001280484 | -0.006992409 | 26.24 | -0.00139855 | -0.003658063 | -0.001086607 | -0.01934773
26.57 | -0.0008139206 | -0.001212909 | -0.001390276 | -0.006944395 | 26.57 | -0.001443944 | -0.003639091 | -0.001413951 | -0.01920497
26.9 | -0.0007995682 | -0.001222612 | -0.001291378 | -0.007009052 | 26.9 | -0.001398941 | -0.003665091 | -0.001086083 | -0.01938932
27.23 | -0.0008141929 | -0.001215021 | -0.001390214 | -0.00695621 | 27.23 | -0.001446968 | -0.003645203 | -0.001420486 | -0.0192412
27.56 | -0.0007968984 | -0.001224 | -0.001278112 | -0.007018823 | 27.56 | -0.001400264 | -0.00367096 | -0.001071275 | -0.01942863
27.89 | -0.0008127033 | -0.001216354 | -0.001384499 | -0.006965111 | 27.89 | -0.001451743 | -0.003649399 | -0.0014255 | -0.01927364
28.22 | -0.0007968658 | -0.001226589 | -0.001273663 | -0.007032966 | 28.22 | -0.001405487 | -0.003675621 | -0.001076125 | -0.01946587
28.55 | -0.0008144128 | -0.00121899 | -0.001386604 | -0.006979065 | 28.55 | -0.001459701 | -0.003652995 | -0.001451868 | -0.01930509
28.88 | -0.0007981712 | -0.001229062 | -0.001276582 | -0.00704767 | 28.88 | -0.001408648 | -0.003679031 | -0.001081599 | -0.0194986
29.21 | -0.0008180422 | -0.00122166 | -0.001404027 | -0.00699339 | 29.21 | -0.001462454 | -0.003654474 | -0.001467874 | -0.0193259
29.54 | -0.0008003384 | -0.001231701 | -0.001282797 | -0.007062138 | 29.54 | -0.001403015 | -0.003680164 | -0.001057116 | -0.01951913
29.87 | -0.0008179042 | -0.001222313 | -0.001400076 | -0.006999192 | 29.87 | -0.001453015 | -0.003653868 | -0.001427388 | -0.01933467
30.2 | -0.0007974446 | -0.001231377 | -0.001264342 | -0.007064593 | 30.2 | -0.001391782 | -0.003681556 | -0.001001605 | -0.01953561
30.53 | -0.0008138699 | -0.001221147 | -0.001380576 | -0.00699787 | 30.53 | -0.001445991 | -0.003656822 | -0.001394029 | -0.01935465
30.86 | -0.0007934159 | -0.001230094 | -0.001249845 | -0.007062231 | 30.86 | -0.001390607 | -0.00368644 | -0.0009885656 | -0.01956396
31.19 | -0.000812368 | -0.001220912 | -0.00137665 | -0.006998834 | 31.19 | -0.001452576 | -0.003662289 | -0.001412217 | -0.01938562
31.52 | -0.0007940447 | -0.001231167 | -0.001251241 | -0.007068607 | 31.52 | -0.001400755 | -0.003692137 | -0.001018699 | -0.01959889
31.85 | -0.0008136107 | -0.001222316 | -0.001379206 | -0.007007301 | 31.85 | -0.001463935 | -0.003667028 | -0.00145027 | -0.01941954
32.18 | -0.0007951644 | -0.001232831 | -0.001250809 | -0.007078776 | 32.18 | -0.001408158 | -0.003695646 | -0.001041924 | -0.01963081
32.51 | -0.0008160504 | -0.001224531 | -0.001383355 | -0.007019581 | 32.51 | -0.00146731 | -0.003669018 | -0.001464254 | -0.01944494
32.84 | -0.0007984324 | -0.001235334 | -0.001258225 | -0.007092301 | 32.84 | -0.001406313 | -0.003697534 | -0.001033264 | -0.01965645
33.17 | -0.0008188235 | -0.001226293 | -0.001391864 | -0.007029913 | 33.17 | -0.001464121 | -0.003670532 | -0.001448633 | -0.01946587
33.5 | -0.0007988118 | -0.001236333 | -0.001257607 | -0.007100324 | 33.5 | -0.00140519 | -0.003700081 | -0.001020177 | -0.01967948
33.83 | -0.0008169466 | -0.001226284 | -0.001382157 | -0.007034472 | 33.83 | -0.00146452 | -0.003673884 | -0.001438774 | -0.01949241
34.16 | -0.0007960108 | -0.001235547 | -0.001245419 | -0.007101602 | 34.16 | -0.001407019 | -0.003702293 | -0.001018827 | -0.01969994
34.49 | -0.0008157178 | -0.001226099 | -0.001377562 | -0.007038286 | 34.49 | -0.001466089 | -0.003676062 | -0.001437366 | -0.01951471
34.82 | -0.0007972831 | -0.001236465 | -0.001248276 | -0.007108828 | 34.82 | -0.001408749 | -0.003703808 | -0.001015937 | -0.01971768
35.15 | -0.0008171936 | -0.001227526 | -0.001378363 | -0.007048043 | 35.15 | -0.001464287 | -0.003677696 | -0.00140937 | -0.01953531
35.48 | -0.0007983238 | -0.001237252 | -0.00124857 | -0.007115719 | 35.48 | -0.001407602 | -0.003702956 | -0.001002081 | -0.01972596
35.81 | -0.0008179498 | -0.001228599 | -0.001376235 | -0.007056291 | 35.81 | -0.001458929 | -0.003677544 | -0.001370609 | -0.01954973
36.14 | -0.0007997603 | -0.001237728 | -0.001248595 | -0.007120923 | 36.14 | -0.00140387 | -0.003700406 | -0.0009856587 | -0.01972474
36.47 | -0.0008174257 | -0.001228242 | -0.001367939 | -0.007060117 | 36.47 | -0.001451103 | -0.003676046 | -0.001338056 | -0.01955785
36.8 | -0.0007975281 | -0.00123591 | -0.001237804 | -0.007117474 | 36.8 | -0.001397506 | -0.003698842 | -0.0009663302 | -0.01972421
37.13 | -0.000812361 | -0.001226782 | -0.001342548 | -0.007058966 | 37.13 | -0.001443583 | -0.003678233 | -0.001302397 | -0.01957583
37.46 | -0.0007946225 | -0.001233704 | -0.001229884 | -0.007109944 | 37.46 | -0.001398651 | -0.003700732 | -0.000974269 | -0.01973343
37.79 | -0.0008104097 | -0.001226583 | -0.001333773 | -0.007061036 | 37.79 | -0.001446742 | -0.003682923 | -0.001302751 | -0.01960373
38.12 | -0.0007972593 | -0.001233914 | -0.001242205 | -0.007111603 | 38.12 | -0.001409447 | -0.003703381 | -0.001018007 | -0.019749
38.45 | -0.0008122425 | -0.001227706 | -0.001339856 | -0.007069925 | 38.45 | -0.001452967 | -0.003686775 | -0.001314239 | -0.01963522
38.78 | -0.0007991934 | -0.001234626 | -0.001248374 | -0.007117046 | 38.78 | -0.001415441 | -0.003703892 | -0.001042337 | -0.01976252
39.11 | -0.0008131473 | -0.001229497 | -0.001335786 | -0.007081819 | 39.11 | -0.001450769 | -0.003688497 | -0.001299924 | -0.01966109
39.44 | -0.000801628 | -0.001235809 | -0.001254023 | -0.007124705 | 39.44 | -0.001413434 | -0.003703737 | -0.001045667 | -0.01977445
39.77 | -0.0008133992 | -0.001230571 | -0.001330002 | -0.007091631 | 39.77 | -0.001444481 | -0.003690858 | -0.00126905 | -0.01968865
40.1 | -0.0008018783 | -0.001235404 | -0.001254882 | -0.007126563 | 40.1 | -0.001414208 | -0.003705062 | -0.001049199 | -0.01978864
40.43 | -0.0008114116 | -0.001230548 | -0.001319635 | -0.007098128 | 40.43 | -0.001444033 | -0.003695206 | -0.001249896 | -0.0197225
40.76 | -0.0008014642 | -0.001234338 | -0.001257992 | -0.007126137 | 40.76 | -0.001417903 | -0.003706698 | -0.001066966 | -0.019804
41.09 | -0.00081107 | -0.001230639 | -0.001319522 | -0.007104444 | 41.09 | -0.001443361 | -0.003699075 | -0.001232006 | -0.01975444
41.42 | -0.0008036126 | -0.001234651 | -0.001268048 | -0.007130722 | 41.42 | -0.001423879 | -0.003708009 | -0.001089379 | -0.01981852
41.75 | -0.0008115026 | -0.001232036 | -0.00131548 | -0.007116191 | 41.75 | -0.00144476 | -0.003701931 | -0.001224425 | -0.01978551
42.08 | -0.0008044216 | -0.001234833 | -0.001268359 | -0.007134916 | 42.08 | -0.001428202 | -0.003707507 | -0.001112535 | -0.01982765
42.41 | -0.0008116029 | -0.001233308 | -0.001307131 | -0.007127584 | 42.41 | -0.001442802 | -0.003703747 | -0.001208908 | -0.01981109
42.74 | -0.0008069585 | -0.001235272 | -0.001277949 | -0.007139865 | 42.74 | -0.001428885 | -0.003706758 | -0.001135729 | -0.01983183
43.07 | -0.0008096445 | -0.001234106 | -0.001290572 | -0.007136541 | 43.07 | -0.001434719 | -0.003704993 | -0.001184511 | -0.01982969
43.4 | -0.0008048227 | -0.001233168 | -0.001271705 | -0.007132916 | 43.4 | -0.001422259 | -0.003706183 | -0.001119622 | -0.01982958
43.73 | -0.0008052953 | -0.001232864 | -0.001274132 | -0.007135921 | 43.73 | -0.001428141 | -0.003708104 | -0.001150435 | -0.01984674
44.06 | -0.000803784 | -0.001231824 | -0.001274056 | -0.007127226 | 44.06 | -0.001424974 | -0.003709169 | -0.001131362 | -0.01983753
44.39 | -0.0008058733 | -0.001233483 | -0.001278299 | -0.007140242 | 44.39 | -0.00143341 | -0.003713425 | -0.001159962 | -0.0198714
44.72 | -0.0008071792 | -0.001232562 | -0.001291185 | -0.007130152 | 44.72 | -0.001435824 | -0.003712063 | -0.001174986 | -0.01984916
45.05 | -0.0008075139 | -0.001234555 | -0.001284344 | -0.00714765 | 45.05 | -0.001438638 | -0.003716135 | -0.001171974 | -0.01989039
45.38 | -0.0008086488 | -0.001232995 | -0.001295962 | -0.007133283 | 45.38 | -0.001437765 | -0.00371185 | -0.001183946 | -0.01985285
45.71 | -0.0008081038 | -0.001236002 | -0.001280516 | -0.007156213 | 45.71 | -0.0014338 | -0.003716442 | -0.001148709 | -0.01990034
46.04 | -0.0008111567 | -0.001234261 | -0.001303621 | -0.007139388 | 46.04 | -0.001434129 | -0.003711366 | -0.001177451 | -0.0198548
46.37 | -0.0008089027 | -0.001237121 | -0.001279814 | -0.007163533 | 46.37 | -0.001429233 | -0.003717977 | -0.001126679 | -0.01991305
46.7 | -0.0008115207 | -0.001234006 | -0.001305056 | -0.007139463 | 46.7 | -0.001436158 | -0.003712333 | -0.00118656 | -0.0198588
47.03 | -0.0008072216 | -0.001236783 | -0.001272039 | -0.007165553 | 47.03 | -0.001430517 | -0.00372051 | -0.001122512 | -0.01992715
47.36 | -0.0008107012 | -0.001232967 | -0.00130515 | -0.007137123 | 47.36 | -0.001438294 | -0.003713032 | -0.001195738 | -0.019861
47.69 | -0.0008065965 | -0.001236682 | -0.001269735 | -0.00716785 | 47.69 | -0.00142938 | -0.003721856 | -0.001111192 | -0.01993454
48.02 | -0.0008118686 | -0.001233119 | -0.001310177 | -0.007138108 | 48.02 | -0.001437755 | -0.003712992 | -0.001187714 | -0.01985856
48.35 | -0.0008066528 | -0.001237339 | -0.001267242 | -0.007171738 | 48.35 | -0.00142738 | -0.003721395 | -0.001091776 | -0.01993228
48.68 | -0.0008112169 | -0.001233139 | -0.001302913 | -0.007137842 | 48.68 | -0.001435793 | -0.003711262 | -0.001169646 | -0.0198491
49.01 | -0.0008066884 | -0.001237667 | -0.001259324 | -0.007172801 | 49.01 | -0.001424258 | -0.003719843 | -0.001070456 | -0.01992367
49.34 | -0.0008121205 | -0.001233205 | -0.001301032 | -0.007137301 | 49.34 | -0.001430625 | -0.003709789 | -0.001148438 | -0.01983876
49.67 | -0.0008056637 | -0.001237496 | -0.001251796 | -0.007171238 | 49.67 | -0.001417225 | -0.003718798 | -0.001052492 | -0.01991286
50 | -0.0008097211 | -0.001231649 | -0.001291054 | -0.007128286 | 50 | -0.00142667 | -0.003709413 | -0.001146953 | -0.01982679
50.33 | -0.0008029845 | -0.001235557 | -0.001244972 | -0.007159847 | 50.33 | -0.001414837 | -0.003720987 | -0.001042036 | -0.01991033
50.66 | -0.0008088184 | -0.001230493 | -0.001291879 | -0.007121091 | 50.66 | -0.00143101 | -0.003713012 | -0.001158859 | -0.01983111
50.99 | -0.0008027391 | -0.001235601 | -0.001241859 | -0.007157884 | 50.99 | -0.001421346 | -0.003725117 | -0.001053858 | -0.01991946
51.32 | -0.000809678 | -0.001231068 | -0.001292569 | -0.007121566 | 51.32 | -0.001438766 | -0.003715898 | -0.001178888 | -0.01983743
51.65 | -0.0008028234 | -0.001236685 | -0.001238877 | -0.007161154 | 51.65 | -0.00142411 | -0.003726852 | -0.00105093 | -0.01992532
51.98 | -0.0008099112 | -0.001232369 | -0.001290941 | -0.007125148 | 51.98 | -0.001437796 | -0.003716183 | -0.00116735 | -0.0198372
52.31 | -0.0008039758 | -0.001239308 | -0.001237031 | -0.007170371 | 52.31 | -0.001418524 | -0.003727669 | -0.001024709 | -0.01992873
52.64 | -0.0008125968 | -0.0012346 | -0.001294951 | -0.007132926 | 52.64 | -0.00143377 | -0.003716282 | -0.001157685 | -0.01983346
52.97 | -0.0008045074 | -0.001240358 | -0.001237375 | -0.007175075 | 52.97 | -0.001414594 | -0.003729616 | -0.001012341 | -0.01993434
53.3 | -0.0008119982 | -0.00123483 | -0.001293553 | -0.007133021 | 53.3 | -0.001436871 | -0.003718149 | -0.001180912 | -0.01983613
53.63 | -0.0008032391 | -0.001240217 | -0.001237717 | -0.007173096 | 53.63 | -0.001416451 | -0.003732516 | -0.001019552 | -0.01994226
53.96 | -0.0008123449 | -0.001234365 | -0.001303629 | -0.007130559 | 53.96 | -0.001441058 | -0.003719534 | -0.001203297 | -0.01983828
54.29 | -0.0008026805 | -0.001240447 | -0.001235919 | -0.007174096 | 54.29 | -0.001416264 | -0.003734101 | -0.001011924 | -0.01994813
54.62 | -0.0008130013 | -0.00123513 | -0.001304571 | -0.007133372 | 54.62 | -0.00144192 | -0.003720247 | -0.001203409 | -0.01983885
54.95 | -0.0008036264 | -0.00124187 | -0.001236191 | -0.007179908 | 54.95 | -0.00141613 | -0.003735821 | -0.001004799 | -0.01995466
55.28 | -0.0008146537 | -0.001236167 | -0.001309241 | -0.007137172 | 55.28 | -0.001444331 | -0.003720837 | -0.001217819 | -0.01983958
55.61 | -0.000804227 | -0.001242668 | -0.001235872 | -0.00718315 | 55.61 | -0.00141348 | -0.003736548 | -0.0009947028 | -0.01995841
55.94 | -0.0008152461 | -0.00123607 | -0.001312422 | -0.00713635 | 55.94 | -0.001440579 | -0.003720269 | -0.001213212 | -0.0198341
56.27 | -0.0008027261 | -0.001242337 | -0.001226973 | -0.007181915 | 56.27 | -0.001405285 | -0.003738689 | -0.0009649212 | -0.01996597
56.6 | -0.000812476 | -0.001234472 | -0.001299208 | -0.007129418 | 56.6 | -0.001437556 | -0.003723039 | -0.001210946 | -0.01983936
56.93 | -0.0007990215 | -0.001240542 | -0.00121466 | -0.007174427 | 56.93 | -0.001405027 | -0.003744386 | -0.0009629014 | -0.01998502
57.26 | -0.000812164 | -0.001233636 | -0.001305247 | -0.007125007 | 57.26 | -0.001446231 | -0.003728601 | -0.001253106 | -0.01985469
57.59 | -0.0007994075 | -0.001241291 | -0.001219229 | -0.007177576 | 57.59 | -0.001412309 | -0.003750965 | -0.0009898147 | -0.02000973
57.92 | -0.0008137251 | -0.001234457 | -0.001312049 | -0.007128312 | 57.92 | -0.001454643 | -0.003732979 | -0.001286162 | -0.01987011
58.25 | -0.0008006551 | -0.00124266 | -0.00121936 | -0.007184302 | 58.25 | -0.001415585 | -0.00375445 | -0.0009962103 | -0.02002522
58.58 | -0.0008154515 | -0.001235798 | -0.001315447 | -0.007134308 | 58.58 | -0.001455286 | -0.003734345 | -0.001293343 | -0.01987499
58.91 | -0.0008025525 | -0.001244949 | -0.001223661 | -0.007194386 | 58.91 | -0.001410341 | -0.003756715 | -0.0009799007 | -0.02003574
59.24 | -0.0008196044 | -0.001238144 | -0.001334707 | -0.007143212 | 59.24 | -0.001453701 | -0.00373632 | -0.001306071 | -0.0198785
59.57 | -0.0008053533 | -0.00124745 | -0.001237266 | -0.007204804 | 59.57 | -0.001408513 | -0.003760944 | -0.0009811218 | -0.0200493
59.9 | -0.00081989 | -0.001239466 | -0.00133724 | -0.007148973 | 59.9 | -0.001455066 | -0.003739547 | -0.001315802 | -0.01988706
60.23 | -0.0008026506 | -0.00124803 | -0.001226412 | -0.007208576 | 60.23 | -0.001408241 | -0.003763936 | -0.0009689788 | -0.02006146
60.56 | -0.0008182492 | -0.001239978 | -0.001333355 | -0.007151972 | 60.56 | -0.001458079 | -0.003740923 | -0.0013222 | -0.01989289
60.89 | -0.000802457 | -0.001249815 | -0.001223741 | -0.007216971 | 60.89 | -0.001411653 | -0.003765814 | -0.0009747693 | -0.02007245
61.22 | -0.0008198423 | -0.001241847 | -0.001337442 | -0.00716036 | 61.22 | -0.001464154 | -0.003741791 | -0.001349283 | -0.01989835
61.55 | -0.0008036841 | -0.001251551 | -0.001228751 | -0.007226314 | 61.55 | -0.00141293 | -0.003766555 | -0.0009808231 | -0.02007955
61.88 | -0.0008233941 | -0.001243801 | -0.001356774 | -0.007169526 | 61.88 | -0.001465173 | -0.003740722 | -0.001366837 | -0.01989419
62.21 | -0.0008057727 | -0.001253487 | -0.001236965 | -0.007235732 | 62.21 | -0.001405617 | -0.003765184 | -0.0009585438 | -0.02007527
62.54 | -0.0008232291 | -0.001243779 | -0.001354806 | -0.007170559 | 62.54 | -0.001454095 | -0.003737649 | -0.001328482 | -0.01987841
62.87 | -0.0008028969 | -0.001252502 | -0.001220475 | -0.007233579 | 62.87 | -0.001392821 | -0.003764087 | -0.0009051205 | -0.02006735
63.2 | -0.0008191601 | -0.001241923 | -0.00133706 | -0.007164537 | 63.2 | -0.001445554 | -0.003738093 | -0.001297304 | -0.01987417
63.53 | -0.0007987401 | -0.001250527 | -0.0012073 | -0.007226572 | 63.53 | -0.001390067 | -0.003766458 | -0.0008932533 | -0.02007182
63.86 | -0.0008175772 | -0.001241015 | -0.001334728 | -0.007161003 | 63.86 | -0.001450548 | -0.003741093 | -0.001316096 | -0.01988187
64.19 | -0.0007993198 | -0.001250942 | -0.001210549 | -0.00722858 | 64.19 | -0.001398615 | -0.003769692 | -0.0009239426 | -0.02008365
64.52 | -0.0008187408 | -0.001241769 | -0.001338778 | -0.007165245 | 64.52 | -0.001460153 | -0.003743437 | -0.00135352 | -0.01989306
64.85 | -0.0008003665 | -0.001251978 | -0.00121157 | -0.007234641 | 64.85 | -0.001404247 | -0.003770824 | -0.0009464744 | -0.02009291
65.18 | -0.0008211179 | -0.001243373 | -0.001344484 | -0.007173529 | 65.18 | -0.001461827 | -0.003743111 | -0.001367537 | -0.01989601
65.51 | -0.0008035776 | -0.001253904 | -0.001220393 | -0.007244429 | 65.51 | -0.001400754 | -0.003770439 | -0.0009383803 | -0.02009634
65.84 | -0.0008239086 | -0.001244598 | -0.001354616 | -0.007180377 | 65.84 | -0.001457221 | -0.003742397 | -0.001353753 | -0.01989509
66.17 | -0.0008040139 | -0.001254375 | -0.001221642 | -0.007249089 | 66.17 | -0.001398223 | -0.003770739 | -0.0009270236 | -0.02009773
66.5 | -0.0008220475 | -0.001244059 | -0.0013464 | -0.007181672 | 66.5 | -0.001456097 | -0.003743523 | -0.001344421 | -0.01990036
66.83 | -0.0008012 | -0.001253055 | -0.001210757 | -0.007247159 | 66.83 | -0.001398618 | -0.003770736 | -0.0009262316 | -0.02009711
67.16 | -0.0008207838 | -0.001243335 | -0.001343292 | -0.007182246 | 67.16 | -0.00145636 | -0.003743535 | -0.001344519 | -0.01990182
67.49 | -0.0008024177 | -0.001253456 | -0.001215011 | -0.007251308 | 67.49 | -0.001399173 | -0.003770121 | -0.0009254178 | -0.02009434
67.82 | -0.0008222641 | -0.001244285 | -0.001345686 | -0.00718917 | 67.82 | -0.001453479 | -0.00374306 | -0.001319344 | -0.0199021
68.15 | -0.0008034872 | -0.001253779 | -0.001217083 | -0.007255436 | 68.15 | -0.001396754 | -0.003767104 | -0.000913568 | -0.02008215
68.48 | -0.0008230119 | -0.001244889 | -0.001344961 | -0.007194757 | 68.48 | -0.001446705 | -0.003740733 | -0.001280657 | -0.01989621
68.81 | -0.0008049381 | -0.001253811 | -0.001218492 | -0.007258162 | 68.81 | -0.001391655 | -0.003762341 | -0.0008977363 | -0.02006053
69.14 | -0.0008225688 | -0.001244105 | -0.00133839 | -0.007196204 | 69.14 | -0.001437629 | -0.00373697 | -0.001249564 | -0.01988368
69.47 | -0.0008028129 | -0.001251571 | -0.001209342 | -0.007252491 | 69.47 | -0.00138402 | -0.003758493 | -0.0008801076 | -0.02003933
69.8 | -0.0008176341 | -0.00124221 | -0.001314763 | -0.007192896 | 69.8 | -0.001428841 | -0.003736958 | -0.001215982 | -0.01988146
70.13 | -0.0007999458 | -0.001248922 | -0.001202997 | -0.007242811 | 70.13 | -0.00138376 | -0.003758258 | -0.0008898113 | -0.02002869
70.46 | -0.0008156515 | -0.001241579 | -0.001307027 | -0.007192891 | 70.46 | -0.001430335 | -0.003739588 | -0.001216517 | -0.01988981
70.79 | -0.0008026051 | -0.001248721 | -0.001216584 | -0.007242505 | 70.79 | -0.001392936 | -0.003758846 | -0.000933702 | -0.02002476
71.12 | -0.000817565 | -0.00124231 | -0.001314794 | -0.007199924 | 71.12 | -0.001435121 | -0.003741354 | -0.001229173 | -0.01990176
71.45 | -0.0008046059 | -0.001249056 | -0.001224288 | -0.007246264 | 71.45 | -0.001397589 | -0.003757203 | -0.0009595944 | -0.02001861
71.78 | -0.0008185609 | -0.00124376 | -0.001312335 | -0.00721034 | 71.78 | -0.001431788 | -0.003740857 | -0.001217157 | -0.01990796
72.11 | -0.0008071622 | -0.001249925 | -0.001231667 | -0.00725261 | 72.11 | -0.001394461 | -0.003754738 | -0.0009657842 | -0.0200105
72.44 | -0.0008189426 | -0.001244528 | -0.001307953 | -0.007218993 | 72.44 | -0.001424156 | -0.003740925 | -0.001187975 | -0.01991554
72.77 | -0.000807556 | -0.001249207 | -0.001233903 | -0.007253362 | 72.77 | -0.0013937 | -0.003753833 | -0.000970316 | -0.02000492
73.1 | -0.0008170638 | -0.001244156 | -0.001298993 | -0.007224307 | 73.1 | -0.001422069 | -0.003743095 | -0.001170105 | -0.01992967
73.43 | -0.0008071815 | -0.001247767 | -0.001238209 | -0.007251763 | 73.43 | -0.001395616 | -0.00375328 | -0.0009893131 | -0.02000051
73.76 | -0.0008167937 | -0.001243885 | -0.001300266 | -0.007229587 | 73.76 | -0.001419745 | -0.003744797 | -0.00115371 | -0.01994218
74.09 | -0.0008094493 | -0.001247756 | -0.001249946 | -0.00725547 | 74.09 | -0.001399807 | -0.003752407 | -0.001013412 | -0.01999543
74.42 | -0.0008173602 | -0.00124498 | -0.00129765 | -0.00724066 | 74.42 | -0.001419446 | -0.003745338 | -0.001147659 | -0.01995335
74.75 | -0.0008104223 | -0.00124765 | -0.001251686 | -0.007259118 | 74.75 | -0.001402441 | -0.003749496 | -0.001038157 | -0.01998422
75.08 | -0.0008176414 | -0.001245956 | -0.001291021 | -0.007251508 | 75.08 | -0.001416044 | -0.003744606 | -0.001134175 | -0.0199583
75.41 | -0.0008131109 | -0.001247794 | -0.001262811 | -0.007263661 | 75.41 | -0.001401783 | -0.003746076 | -0.001064581 | -0.01996735
75.74 | -0.0008159056 | -0.001246478 | -0.001276184 | -0.007260218 | 75.74 | -0.001406813 | -0.00374308 | -0.001114153 | -0.01995551
76.07 | -0.0008111964 | -0.001245415 | -0.00125828 | -0.007256535 | 76.07 | -0.001393734 | -0.003742758 | -0.001052559 | -0.01994347
76.4 | -0.0008117118 | -0.001244931 | -0.001260977 | -0.007259399 | 76.4 | -0.001398342 | -0.003743532 | -0.001082539 | -0.01995103
76.73 | -0.0008103236 | -0.00124373 | -0.001262081 | -0.00725054 | 76.73 | -0.00139416 | -0.00374323 | -0.001065823 | -0.01993018
77.06 | -0.0008124978 | -0.001245211 | -0.001267012 | -0.007263455 | 77.06 | -0.001401054 | -0.003746408 | -0.001093471 | -0.01995442
77.39 | -0.0008138965 | -0.001244138 | -0.001280882 | -0.007253381 | 77.39 | -0.001402304 | -0.003743617 | -0.001110405 | -0.01992029
77.72 | -0.000814355 | -0.001245958 | -0.00127491 | -0.00727086 | 77.72 | -0.001403818 | -0.003746412 | -0.00110792 | -0.01995109
78.05 | -0.000815577 | -0.001244271 | -0.001287545 | -0.007256641 | 78.05 | -0.001402109 | -0.0037404 | -0.001123383 | -0.01990058
78.38 | -0.0008151877 | -0.001247115 | -0.001272918 | -0.007279707 | 78.38 | -0.00139711 | -0.003743444 | -0.001089574 | -0.01993675
78.71 | -0.0008183799 | -0.00124527 | -0.001297245 | -0.007263192 | 78.71 | -0.001396657 | -0.003736521 | -0.001122402 | -0.01987786
79.04 | -0.0008163014 | -0.001247955 | -0.001274435 | -0.007287474 | 79.04 | -0.001390462 | -0.003741562 | -0.001072942 | -0.01992439
79.37 | -0.0008189925 | -0.001244685 | -0.001300502 | -0.007263626 | 79.37 | -0.00139597 | -0.003734116 | -0.001135054 | -0.01985658
79.7 | -0.0008148357 | -0.001247259 | -0.001268163 | -0.007289893 | 79.7 | -0.001388658 | -0.003740664 | -0.00107141 | -0.01991283
80.03 | -0.0008184166 | -0.001243265 | -0.001302312 | -0.007261668 | 80.03 | -0.001394859 | -0.003731211 | -0.001147457 | -0.01983222
80.36 | -0.0008144756 | -0.00124676 | -0.001267819 | -0.007292587 | 80.36 | -0.001384295 | -0.003738204 | -0.001063557 | -0.01989289
80.69 | -0.0008198928 | -0.001243029 | -0.001309514 | -0.007263224 | 80.69 | -0.001391042 | -0.003727197 | -0.001143653 | -0.01980173
81.02 | -0.0008148791 | -0.001247042 | -0.001267689 | -0.007297155 | 81.02 | -0.00137919 | -0.003733483 | -0.001050043 | -0.01986139
81.35 | -0.0008195894 | -0.001242647 | -0.001304536 | -0.007263581 | 81.35 | -0.001385996 | -0.003720861 | -0.001132057 | -0.01976159
81.68 | -0.0008152591 | -0.00124695 | -0.001262091 | -0.007298876 | 81.68 | -0.0013732 | -0.003726949 | -0.001035959 | -0.01982092
82.01 | -0.0008208399 | -0.00124226 | -0.001305156 | -0.007263664 | 82.01 | -0.001378086 | -0.003713937 | -0.001118903 | -0.01971767
82.34 | -0.0008145932 | -0.00124629 | -0.001256894 | -0.007297941 | 82.34 | -0.001363386 | -0.003720115 | -0.001026317 | -0.01977508
82.67 | -0.0008188879 | -0.001240164 | -0.001297824 | -0.00725521 | 82.67 | -0.001370864 | -0.003707697 | -0.0011249 | -0.01967007
83 | -0.0008124108 | -0.001243773 | -0.001253135 | -0.007287048 | 83 | -0.001357113 | -0.003716393 | -0.001023377 | -0.01973587
83.33 | -0.0008184413 | -0.001238385 | -0.001301659 | -0.007248413 | 83.33 | -0.00137047 | -0.003705297 | -0.001142796 | -0.01963665
83.66 | -0.0008125979 | -0.001243171 | -0.001252953 | -0.007285519 | 83.66 | -0.001358241 | -0.003714269 | -0.001039645 | -0.01970579
83.99 | -0.0008197212 | -0.001238292 | -0.001305381 | -0.007249277 | 83.99 | -0.001372765 | -0.003701466 | -0.001167764 | -0.01960189
84.32 | -0.0008131106 | -0.001243553 | -0.001253176 | -0.007289147 | 84.32 | -0.001356146 | -0.0037085 | -0.001044051 | -0.01966798
84.65 | -0.0008203887 | -0.001238843 | -0.001307026 | -0.007253087 | 84.65 | -0.001367658 | -0.003693331 | -0.001166025 | -0.01955498
84.98 | -0.0008147552 | -0.001245408 | -0.001254851 | -0.007298673 | 84.98 | -0.001346595 | -0.003700115 | -0.001029143 | -0.01962181
85.31 | -0.0008236486 | -0.001240252 | -0.001314977 | -0.007261087 | 85.31 | -0.001359398 | -0.003683576 | -0.001167608 | -0.01949899
85.64 | -0.0008159281 | -0.001245539 | -0.001259514 | -0.00730337 | 85.64 | -0.001337631 | -0.003691746 | -0.001027187 | -0.01957265
85.97 | -0.0008236531 | -0.001239482 | -0.001317877 | -0.007260974 | 85.97 | -0.001356549 | -0.003674787 | -0.001200067 | -0.01944482
86.3 | -0.0008151815 | -0.001244278 | -0.001263713 | -0.007300815 | 86.3 | -0.001333125 | -0.003683333 | -0.001042597 | -0.01952101
86.63 | -0.0008245984 | -0.001237823 | -0.001331912 | -0.007257686 | 86.63 | -0.001354703 | -0.003664059 | -0.001234157 | -0.01938404
86.96 | -0.0008155824 | -0.001243309 | -0.001267493 | -0.007300998 | 86.96 | -0.001327443 | -0.003671757 | -0.001051672 | -0.01945943
87.29 | -0.0008260201 | -0.001237152 | -0.001338328 | -0.00725891 | 87.29 | -0.001349344 | -0.003650347 | -0.001249974 | -0.01931243
87.62 | -0.0008165011 | -0.001242838 | -0.001271088 | -0.007303608 | 87.62 | -0.001319862 | -0.003657415 | -0.001054482 | -0.01938842
87.95 | -0.0008277278 | -0.001236234 | -0.001347735 | -0.007259237 | 87.95 | -0.001344443 | -0.003633482 | -0.001275216 | -0.01923074
88.28 | -0.0008180217 | -0.001241888 | -0.001279066 | -0.007304145 | 88.28 | -0.001311376 | -0.003639581 | -0.001061467 | -0.01930598
88.61 | -0.0008295514 | -0.001234302 | -0.001359808 | -0.007255506 | 88.61 | -0.001336026 | -0.003612936 | -0.0012919 | -0.01913416
88.94 | -0.0008176169 | -0.001239499 | -0.001278485 | -0.007299192 | 88.94 | -0.001298454 | -0.003620097 | -0.001053371 | -0.01921679
89.27 | -0.0008276703 | -0.001230355 | -0.001354442 | -0.00724374 | 89.27 | -0.00132652 | -0.003592829 | -0.001307526 | -0.01903679
89.6 | -0.0008146096 | -0.001235102 | -0.001274089 | -0.007285795 | 89.6 | -0.001289428 | -0.003601687 | -0.001064582 | -0.01912735
89.93 | -0.0008280535 | -0.001226689 | -0.00136954 | -0.007232448 | 89.93 | -0.001324729 | -0.00357289 | -0.001361637 | -0.01893728
90.26 | -0.0008156757 | -0.001232791 | -0.001289011 | -0.007280913 | 90.26 | -0.001285198 | -0.003580793 | -0.001104964 | -0.01902899
90.59 | -0.0008302751 | -0.001224176 | -0.001387509 | -0.007226569 | 90.59 | -0.00132125 | -0.00354737 | -0.001409774 | -0.01882042
90.92 | -0.0008176428 | -0.001230496 | -0.00130127 | -0.007277295 | 90.92 | -0.001276878 | -0.003551425 | -0.001129947 | -0.01890105
91.25 | -0.000832713 | -0.001221534 | -0.001404658 | -0.007220469 | 91.25 | -0.001311139 | -0.003512652 | -0.001440169 | -0.01867058
91.58 | -0.0008202057 | -0.001228459 | -0.001320712 | -0.00727364 | 91.58 | -0.001261602 | -0.003514183 | -0.001140243 | -0.01874548
91.91 | -0.0008374084 | -0.001219244 | -0.001441403 | -0.007213229 | 91.91 | -0.00129932 | -0.003471854 | -0.001482005 | -0.01849747
92.24 | -0.000823429 | -0.001225895 | -0.001354216 | -0.007265163 | 92.24 | -0.001248123 | -0.003472525 | -0.001173354 | -0.0185693
92.57 | -0.0008380993 | -0.001215047 | -0.001466669 | -0.007196789 | 92.57 | -0.001287411 | -0.00342616 | -0.001530746 | -0.01829984
92.9 | -0.0008210851 | -0.001220341 | -0.001368913 | -0.007243679 | 92.9 | -0.001233958 | -0.003421886 | -0.001200528 | -0.018361
93.23 | -0.0008358738 | -0.001208648 | -0.001490913 | -0.007169455 | 93.23 | -0.001275619 | -0.003368367 | -0.001570338 | -0.01807123
93.56 | -0.0008191165 | -0.001214464 | -0.001396894 | -0.007216623 | 93.56 | -0.001220544 | -0.003359412 | -0.001240707 | -0.01811749
93.89 | -0.0008352029 | -0.001202867 | -0.001532845 | -0.007137849 | 93.89 | -0.001264521 | -0.003299677 | -0.00164044 | -0.0178026
94.22 | -0.000817447 | -0.001208693 | -0.001448721 | -0.007181063 | 94.22 | -0.001203822 | -0.003284779 | -0.001296637 | -0.01783173
94.55 | -0.0008346693 | -0.001196981 | -0.001602826 | -0.007097699 | 94.55 | -0.001244789 | -0.003216896 | -0.001710049 | -0.01748744
94.88 | -0.0008128838 | -0.001203015 | -0.00151688 | -0.007132238 | 94.88 | -0.001170939 | -0.003194378 | -0.001333837 | -0.01749169
95.21 | -0.0008252476 | -0.001189424 | -0.001668168 | -0.007032001 | 95.21 | -0.001204196 | -0.003117221 | -0.001736611 | -0.01711077
95.54 | -0.0007980415 | -0.001194261 | -0.001570999 | -0.007059003 | 95.54 | -0.001125821 | -0.003088078 | -0.001339374 | -0.01710267
95.87 | -0.0008059612 | -0.001179836 | -0.001728594 | -0.006948044 | 95.87 | -0.001161328 | -0.003002905 | -0.001759572 | -0.01671044
96.2 | -0.0007751197 | -0.001185131 | -0.001640066 | -0.006969829 | 96.2 | -0.001086881 | -0.00296463 | -0.001391028 | -0.01669893
96.53 | -0.000780737 | -0.001173079 | -0.00181029 | -0.006861525 | 96.53 | -0.001130573 | -0.002866677 | -0.001866745 | -0.01630481
96.86 | -0.00074477 | -0.001182598 | -0.001739371 | -0.006886703 | 96.86 | -0.001056945 | -0.002811036 | -0.001545639 | -0.01629147
97.19 | -0.0007451328 | -0.001174259 | -0.001934543 | -0.0067722 | 97.19 | -0.001094491 | -0.002690256 | -0.002054496 | -0.01589834
97.52 | -0.0007038912 | -0.001188815 | -0.001909146 | -0.006790888 | 97.52 | -0.001001971 | -0.00260793 | -0.001689555 | -0.01590765
97.85 | -0.000692935 | -0.001186805 | -0.002175778 | -0.006661896 | 97.85 | -0.001005277 | -0.002452783 | -0.002084685 | -0.01554882
98.18 | -0.0006155557 | -0.001208387 | -0.00212166 | -0.006676495 | 98.18 | -0.0008427909 | -0.002328845 | -0.001428786 | -0.01562466
98.51 | -0.0005325468 | -0.001206867 | -0.002088552 | -0.006557477 | 98.51 | -0.0007672787 | -0.002128245 | -0.001427277 | -0.01538825
98.84 | -0.0003730186 | -0.001196388 | -0.001401023 | -0.006595442 | 98.84 | -0.0005970514 | -0.001955093 | -0.0005037052 | -0.01566933
99.17 | -0.0002831089 | -0.001117066 | -0.000891258 | -0.006581483 | 99.17 | -0.0007416037 | -0.001704812 | -0.001215477 | -0.01572104
99.5 | -0.0002706631 | -0.001028278 | -0.000443643 | -0.007266488 | 99.5 | -0.0009974804 | -0.001520886 | -0.001736562 | -0.01676341
99.83 | -0.0003738398 | -0.001086844 | -0.0002911136 | -0.008606403 | 99.83 | -0.001297489 | -0.001625366 | -0.002015772 | -0.01758661