## Sheet
0°(std)-10pass
x | 縦収縮力 | 固有横収縮 | 固有角変形(θT) | 固有角変形(θL)
0.1650165 | -79.18827 | -0.001839409 | -0.02187385 | 0.001484418
0.4950495 | -467.7773 | -0.0003113278 | -0.008982313 | -0.01659453
0.8250825 | -697.0535 | -0.000546156 | -0.008452115 | -0.0190974
1.155115 | -537.7585 | -0.002998798 | -0.02193934 | -0.01044405
1.48515 | -285.3209 | -0.006207723 | -0.03988018 | -0.002548058
1.815185 | -226.6585 | -0.007637565 | -0.0463241 | -0.0004834657
2.145215 | -224.9774 | -0.008174512 | -0.04683687 | -0.001325065
2.475245 | -207.4156 | -0.00870767 | -0.0474473 | -0.0008830033
2.80528 | -216.7198 | -0.009184982 | -0.04809524 | -0.0004389387
3.135315 | -236.0835 | -0.009616598 | -0.04878031 | -0.001398252
3.465345 | -225.8823 | -0.01003938 | -0.04951021 | -0.00139956
3.79538 | -219.743 | -0.01041534 | -0.05020246 | -0.0003894425
4.125415 | -242.6269 | -0.01075706 | -0.0509636 | -0.001051255
4.455445 | -247.846 | -0.01107476 | -0.05170074 | -0.00166628
4.78548 | -239.6586 | -0.01136019 | -0.05236254 | -0.0008234657
5.115515 | -245.0202 | -0.01169459 | -0.05348573 | -0.0004826091
5.445545 | -267.2314 | -0.01191282 | -0.05402741 | -0.001679231
5.775575 | -266.7074 | -0.01210412 | -0.05452096 | -0.001466381
6.10561 | -226.3793 | -0.01245693 | -0.0560507 | 0.0006944105
6.435645 | -163.7418 | -0.01302409 | -0.05915505 | 0.002798443
6.765675 | -193.7805 | -0.01308268 | -0.05907873 | 0.001477469
7.09571 | -222.64 | -0.01301275 | -0.0581089 | 0.001053162
7.425745 | -45.73613 | -0.01393892 | -0.06373833 | 0.007782534
7.755775 | -40.08088 | -0.01418539 | -0.06506858 | 0.007655705
8.085805 | -54.14326 | -0.01425793 | -0.06526712 | 0.007713684
8.41584 | 53.29305 | -0.01471089 | -0.06790004 | 0.01224971
8.745875 | 133.0232 | -0.01519255 | -0.07084116 | 0.01487713
9.075905 | 139.9587 | -0.0153204 | -0.07155164 | 0.01532661
9.40594 | 94.06957 | -0.01525033 | -0.07083675 | 0.01423311
9.735975 | 358.3559 | -0.01627841 | -0.07727252 | 0.02363498
10.06599 | 439.3685 | -0.01658281 | -0.07869227 | 0.02560287
10.39605 | 533.8628 | -0.01699254 | -0.08065238 | 0.02872654
10.7261 | 1014.52 | -0.01855888 | -0.08893515 | 0.04320218
11.0561 | 1363.657 | -0.0197115 | -0.09324729 | 0.04988109
11.38615 | 1852.43 | -0.02106546 | -0.09724241 | 0.05884255
11.7162 | 2432.773 | -0.02267562 | -0.1015041 | 0.06806891
12.0462 | 3322.145 | -0.02530249 | -0.1114454 | 0.08636642
12.37625 | 3806.454 | -0.02653749 | -0.1112975 | 0.08698537
12.7063 | 4516.634 | -0.0284171 | -0.1108408 | 0.08651958
13.0363 | 5609.76 | -0.03146378 | -0.1161896 | 0.09602992
13.36635 | 6106.483 | -0.03277677 | -0.1126424 | 0.08844718
13.6964 | 6921.748 | -0.03490588 | -0.1085724 | 0.07915639
14.0264 | 8006.944 | -0.03780518 | -0.1034522 | 0.06530225
14.35645 | 8977.863 | -0.04038225 | -0.09370412 | 0.04108031
14.6865 | 9945.437 | -0.04292746 | -0.08815145 | 0.02753378
15.0165 | 10748.35 | -0.04515199 | -0.0853661 | 0.01976294
15.34655 | 11179.01 | -0.0463086 | -0.07878274 | 0.00353636
15.6766 | 11549.44 | -0.04724828 | -0.07302949 | -0.009485951
16.0066 | 12059.47 | -0.04864051 | -0.07087957 | -0.01440873
16.3366 | 12697.64 | -0.05039639 | -0.06599929 | -0.0262142
16.66665 | 13315.75 | -0.05213944 | -0.06146893 | -0.03707991
16.9967 | 13718.73 | -0.05335548 | -0.06437574 | -0.02989374
17.3267 | 13835.36 | -0.05386185 | -0.06754241 | -0.02332697
17.65675 | 14336.52 | -0.0553879 | -0.06914477 | -0.02142565
17.9868 | 15069.19 | -0.05744738 | -0.07575619 | -0.006946491
18.3168 | 15348.28 | -0.05829361 | -0.07949443 | 0.001149147
18.64685 | 15521.26 | -0.05884901 | -0.0790409 | -0.0007655053
18.9769 | 15773.69 | -0.05954793 | -0.08195067 | 0.005263508
19.3069 | 16050.65 | -0.060269 | -0.08541497 | 0.01401269
19.63695 | 16494.86 | -0.06156082 | -0.08438297 | 0.0114454
19.967 | 17091.06 | -0.06328715 | -0.08478812 | 0.0118471
20.297 | 17704.02 | -0.06500578 | -0.0911737 | 0.02698207
20.62705 | 18097.85 | -0.0662452 | -0.0925112 | 0.02947781
20.9571 | 18685.77 | -0.067995 | -0.09180592 | 0.02675379
21.2871 | 19457.69 | -0.07012062 | -0.09614742 | 0.03651563
21.61715 | 19879.25 | -0.07131355 | -0.09621832 | 0.03699115
21.9472 | 20245.02 | -0.07244892 | -0.09151265 | 0.02604753
22.2772 | 20701.05 | -0.07373554 | -0.08819058 | 0.01993088
22.60725 | 21169.28 | -0.07496702 | -0.08604165 | 0.01719906
22.9373 | 21621.73 | -0.0763309 | -0.07926026 | 0.002480553
23.2673 | 22211.73 | -0.0781012 | -0.07300987 | -0.01025947
23.59735 | 22941.51 | -0.08017563 | -0.07196228 | -0.01030809
23.9274 | 23484.89 | -0.08185863 | -0.06732637 | -0.01967297
24.2574 | 24097.33 | -0.0837714 | -0.06194374 | -0.03138792
24.58745 | 24780.39 | -0.08570708 | -0.06170126 | -0.0306023
24.9175 | 25050.15 | -0.08646709 | -0.05948023 | -0.03459133
25.2475 | 25080.72 | -0.08669932 | -0.05375528 | -0.047601
25.57755 | 25219.6 | -0.08713065 | -0.05068595 | -0.05317898
25.9076 | 25490.01 | -0.0877987 | -0.04830856 | -0.05629767
26.2376 | 25789.64 | -0.08872905 | -0.04118534 | -0.07144482
26.56765 | 26219.8 | -0.09008708 | -0.03548501 | -0.08292358
26.8977 | 26707.76 | -0.09151216 | -0.03442093 | -0.08302717
27.2277 | 26929.23 | -0.09228954 | -0.0301993 | -0.09144249
27.55775 | 27213.83 | -0.09330661 | -0.02560415 | -0.1015334
27.8878 | 27668.34 | -0.09459881 | -0.02640525 | -0.09857034
28.2178 | 27788.73 | -0.0949086 | -0.02568712 | -0.09938261
28.54785 | 27620.55 | -0.09462812 | -0.02057256 | -0.1101237
28.8779 | 27587.64 | -0.0945991 | -0.0188133 | -0.1128471
29.2079 | 27718.39 | -0.09482674 | -0.01782518 | -0.1136839
29.53795 | 27859.64 | -0.09538805 | -0.01082079 | -0.1269903
29.868 | 28082.98 | -0.09622022 | -0.005895222 | -0.1360946
30.198 | 28371.17 | -0.09700777 | -0.006376432 | -0.1339267
30.52805 | 28420.34 | -0.0972967 | -0.00383805 | -0.1384967
30.8581 | 28519.91 | -0.09785619 | -0.00109909 | -0.1438805
31.1881 | 28841.99 | -0.09871106 | -0.004912998 | -0.1357392
31.51815 | 28891.6 | -0.09869758 | -0.006487729 | -0.1331983
31.8482 | 28605.18 | -0.09809451 | -0.002602987 | -0.1408465
32.1782 | 28422.17 | -0.09761345 | -0.003469401 | -0.1386243
32.50825 | 28436.29 | -0.09738093 | -0.005118638 | -0.1357807
32.8383 | 28434.87 | -0.09747626 | -0.0003084542 | -0.1448669
33.1683 | 28463.79 | -0.09773631 | 0.001514219 | -0.1480121
33.49835 | 28607.86 | -0.09803418 | -0.001885563 | -0.1412298
33.8284 | 28582.91 | -0.09806271 | -0.0008293525 | -0.1431988
34.1584 | 28658.37 | -0.09855833 | 0.001272187 | -0.1471562
34.48845 | 29054.42 | -0.09960424 | -0.002322276 | -0.1399195
34.8185 | 29141.93 | -0.09970087 | -0.00383283 | -0.1375049
35.1485 | 28842.56 | -0.09903588 | -0.0002094236 | -0.1445096
35.47855 | 28666.19 | -0.09856118 | -0.001139302 | -0.14237
35.8086 | 28686.77 | -0.09837725 | -0.002666795 | -0.1396575
36.1386 | 28690.57 | -0.09849 | 0.002165064 | -0.1484431
36.46865 | 28717.33 | -0.09875171 | 0.004078852 | -0.1515212
36.7987 | 28861.88 | -0.09908942 | 0.0008685227 | -0.144851
37.1287 | 28854.43 | -0.09915446 | 0.001818252 | -0.1467547
37.45875 | 28937.43 | -0.09971912 | 0.004400462 | -0.1507776
37.7888 | 29319.36 | -0.1007875 | 0.0009535427 | -0.1430891
38.1188 | 29390.25 | -0.1008018 | -0.00128371 | -0.139787
38.44885 | 29118.28 | -0.1001712 | 0.002474152 | -0.1472299
38.7789 | 28951.14 | -0.0998213 | 0.002267683 | -0.1453275
39.1089 | 28926.55 | -0.09950603 | -4.74485e-06 | -0.141258
39.43895 | 28936.32 | -0.09952647 | 0.004066327 | -0.1496985
39.769 | 29010.65 | -0.1000466 | 0.007429639 | -0.1540292
40.099 | 29105.9 | -0.1002658 | 0.003603236 | -0.1458025
40.42905 | 29080 | -0.1002326 | 0.003804654 | -0.1467705
40.7591 | 29205.56 | -0.1008816 | 0.006843505 | -0.1519008
41.0891 | 29522.64 | -0.1017624 | 0.002263166 | -0.1420136
41.41915 | 29551.85 | -0.101661 | -0.000562461 | -0.1374862
41.7492 | 29314.72 | -0.101069 | 0.00334925 | -0.1457191
42.0792 | 29156.48 | -0.1007244 | 0.002792507 | -0.1433292
42.40925 | 29112.02 | -0.1003641 | 0.0002469379 | -0.1386394
42.7393 | 29135.28 | -0.1003967 | 0.004388042 | -0.1473993
43.0693 | 29220.27 | -0.1008745 | 0.007285341 | -0.1514618
43.39935 | 29312.6 | -0.1010321 | 0.002940565 | -0.1427832
43.7294 | 29298.91 | -0.1010283 | 0.003153812 | -0.1437734
44.0594 | 29428.91 | -0.1016309 | 0.005862996 | -0.1486606
44.38945 | 29734.58 | -0.1024387 | 0.0006214541 | -0.137964
44.7195 | 29778.43 | -0.1024151 | -0.001971013 | -0.1335337
45.0495 | 29559.18 | -0.1018687 | 0.001969042 | -0.141696
45.37955 | 29400.79 | -0.1014836 | 0.0008444194 | -0.1385715
45.7096 | 29365.91 | -0.1011579 | -0.001714898 | -0.1338399
46.0396 | 29391.16 | -0.1011784 | 0.002344092 | -0.1425754
46.36965 | 29455.27 | -0.1015439 | 0.004627284 | -0.1458644
46.6997 | 29550.6 | -0.1017184 | 0.0002527288 | -0.1370301
47.0297 | 29544.98 | -0.1017246 | 0.0003835062 | -0.1380972
47.35975 | 29659.71 | -0.1022776 | 0.00283208 | -0.1424093
47.6898 | 29964.31 | -0.1031086 | -0.002347072 | -0.1315658
48.0198 | 30012.23 | -0.1031099 | -0.004943488 | -0.1270936
48.34985 | 29786.31 | -0.1025394 | -0.001106587 | -0.1350115
48.6799 | 29620.55 | -0.1021375 | -0.002377128 | -0.1314905
49.0099 | 29580.11 | -0.1018081 | -0.004877741 | -0.1268242
49.33995 | 29596.11 | -0.1017784 | -0.001203087 | -0.1352015
49.67 | 29661.4 | -0.1021597 | 0.0009942944 | -0.138103
50 | 29729.4 | -0.1022682 | -0.003310776 | -0.1291314
50.33005 | 29701.45 | -0.1021947 | -0.003557864 | -0.1297223
50.6601 | 29824.66 | -0.102781 | -0.001271343 | -0.1335904
50.9901 | 30066.18 | -0.1034551 | -0.006410845 | -0.1225357
51.3201 | 30028.65 | -0.1032031 | -0.009333249 | -0.1175944
51.65015 | 29785.17 | -0.1025805 | -0.005726627 | -0.1250633
51.9802 | 29609.94 | -0.102168 | -0.007032209 | -0.1213975
52.31025 | 29523.76 | -0.1016924 | -0.009911586 | -0.1163321
52.6403 | 29570.79 | -0.1017683 | -0.006384018 | -0.1242208
52.9703 | 29687.55 | -0.1023009 | -0.004298805 | -0.1266928
53.3003 | 29698.25 | -0.1022442 | -0.009080709 | -0.1168429
53.63035 | 29639.19 | -0.102082 | -0.009688432 | -0.1169187
53.9604 | 29724.92 | -0.1025646 | -0.007561888 | -0.1202484
54.2904 | 29905.33 | -0.1030826 | -0.01270801 | -0.1089424
54.62045 | 29820.15 | -0.1027198 | -0.01569351 | -0.1039142
54.9505 | 29588.65 | -0.1021184 | -0.01243134 | -0.1106707
55.2805 | 29387.13 | -0.1016088 | -0.01392109 | -0.1066436
55.61055 | 29197.41 | -0.1008455 | -0.01659326 | -0.1019679
55.9406 | 29201.5 | -0.1008371 | -0.0130596 | -0.1094918
56.2706 | 29290.14 | -0.101268 | -0.01135597 | -0.1113465
56.60065 | 29167.83 | -0.1008388 | -0.01561085 | -0.1026549
56.9307 | 29102.96 | -0.100722 | -0.01588898 | -0.102989
57.2607 | 29274.16 | -0.101436 | -0.01405788 | -0.1055221
57.59075 | 29386.66 | -0.1017314 | -0.01848491 | -0.09592812
57.9208 | 29281.43 | -0.1013561 | -0.0209263 | -0.09182729
58.2508 | 29082.35 | -0.1008419 | -0.01813161 | -0.09776726
58.58085 | 28833.88 | -0.1001497 | -0.01941177 | -0.09449847
58.9109 | 28562.23 | -0.09911513 | -0.02184783 | -0.09107142
59.2409 | 28546.95 | -0.09909707 | -0.01843176 | -0.09814187
59.57095 | 28672.09 | -0.09960779 | -0.01703828 | -0.09916388
59.901 | 28466.49 | -0.09886817 | -0.02114961 | -0.09182152
60.231 | 28360.69 | -0.09868454 | -0.02110812 | -0.09260449
60.56105 | 28573.74 | -0.09951045 | -0.01981783 | -0.09381305
60.8911 | 28613.95 | -0.09952514 | -0.02367876 | -0.08646851
61.2211 | 28511.49 | -0.09912724 | -0.02522136 | -0.08479439
61.55115 | 28309.34 | -0.09865071 | -0.02210255 | -0.09090948
61.8812 | 28029.58 | -0.09776689 | -0.02434447 | -0.08657696
62.2112 | 27849.75 | -0.09691365 | -0.0253412 | -0.08697808
62.54125 | 27854.26 | -0.09707072 | -0.02017298 | -0.09622237
62.8713 | 27935.01 | -0.09734021 | -0.02062458 | -0.09469138
63.2013 | 27784.45 | -0.09664317 | -0.02432859 | -0.08950952
63.53135 | 27759.58 | -0.09672969 | -0.02210933 | -0.09392981
63.8614 | 27978.14 | -0.09760598 | -0.02067473 | -0.09496387
64.1914 | 28081.35 | -0.09765296 | -0.02489008 | -0.08846672
64.52145 | 28084.47 | -0.09756887 | -0.0242965 | -0.09046895
64.8515 | 27898.12 | -0.09728535 | -0.01961201 | -0.09792651
65.1815 | 27647.75 | -0.09637732 | -0.02229603 | -0.09403957
65.51155 | 27491.86 | -0.09559968 | -0.02262776 | -0.09557254
65.8416 | 27486.44 | -0.09572784 | -0.01704822 | -0.1056566
66.1716 | 27570.22 | -0.09602363 | -0.01747878 | -0.1040624
66.50165 | 27455.86 | -0.09544267 | -0.02024399 | -0.1007281
66.8317 | 27351.05 | -0.09518115 | -0.01900631 | -0.1044261
67.1617 | 27573.41 | -0.09622706 | -0.01671429 | -0.105525
67.49175 | 27760.74 | -0.09659992 | -0.01942315 | -0.1012228
67.8218 | 27761.33 | -0.09634267 | -0.01946027 | -0.1039249
68.1518 | 27579.12 | -0.0960943 | -0.01511108 | -0.1108311
68.48185 | 27416.78 | -0.09564962 | -0.01607367 | -0.1080089
68.8119 | 27239.75 | -0.0945316 | -0.01810006 | -0.1093413
69.1419 | 27065.74 | -0.09394225 | -0.01604886 | -0.1153839
69.47195 | 27172.17 | -0.09446564 | -0.01663598 | -0.1118082
69.802 | 27048.58 | -0.09375251 | -0.02096402 | -0.1064081
70.132 | 26732.75 | -0.09264391 | -0.02301986 | -0.1065038
70.46205 | 26812.85 | -0.09324832 | -0.02378342 | -0.1020761
70.7921 | 26964.01 | -0.09343198 | -0.03021181 | -0.09100263
71.1221 | 26614.43 | -0.0919386 | -0.0353407 | -0.08635859
71.45215 | 26136.09 | -0.09074627 | -0.03629693 | -0.08392927
71.7822 | 25855.56 | -0.08987288 | -0.04130568 | -0.07385045
72.1122 | 25516.21 | -0.08835906 | -0.04503684 | -0.07100133
72.44225 | 25113.58 | -0.08710049 | -0.0436064 | -0.07674272
72.7723 | 25016.42 | -0.08697837 | -0.04557235 | -0.07172606
73.1023 | 24641.89 | -0.08576025 | -0.05330663 | -0.05710479
73.43235 | 24178.28 | -0.08427481 | -0.05375465 | -0.06076667
73.7624 | 24183.85 | -0.08456599 | -0.05432152 | -0.05852746
74.0924 | 23875.45 | -0.08377126 | -0.06524947 | -0.03453149
74.42245 | 23255.1 | -0.08163224 | -0.07047398 | -0.02904932
74.7525 | 22669.67 | -0.08017645 | -0.06732331 | -0.03593028
75.0825 | 21801.35 | -0.0777568 | -0.07532065 | -0.01866767
75.41255 | 20949.59 | -0.07473976 | -0.0837366 | -0.007038504
75.7426 | 20417.05 | -0.07329425 | -0.07945429 | -0.01771211
76.0726 | 19946.35 | -0.0721952 | -0.08196787 | -0.01099175
76.40265 | 19153.97 | -0.06967225 | -0.093749 | 0.01098412
76.7327 | 18386.21 | -0.06742685 | -0.0942388 | 0.008267768
77.0627 | 18313.68 | -0.0677769 | -0.08770497 | -0.000743977
77.39275 | 17537.23 | -0.06565616 | -0.09718295 | 0.02081568
77.7228 | 16693.96 | -0.0631055 | -0.09756867 | 0.01896765
78.0528 | 16119.19 | -0.06200033 | -0.08536165 | -0.001839766
78.38285 | 15040.9 | -0.05889421 | -0.08945369 | 0.00787996
78.7129 | 14174.16 | -0.05621476 | -0.09047654 | 0.009632418
79.0429 | 13764.64 | -0.05519296 | -0.08125278 | -0.008789996
79.3729 | 13021.91 | -0.05311348 | -0.08046452 | -0.009393164
79.70295 | 12017.63 | -0.05025279 | -0.08759441 | 0.007529847
80.033 | 11559.61 | -0.04925489 | -0.08145197 | -0.002381174
80.36305 | 11180.37 | -0.0482625 | -0.0756776 | -0.01347586
80.6931 | 10743.49 | -0.04716864 | -0.07681135 | -0.006958965
81.0231 | 10284.29 | -0.04598789 | -0.07820686 | -0.002413522
81.35315 | 9700.298 | -0.04417154 | -0.08201321 | 0.003210578
81.6832 | 9308.248 | -0.04314801 | -0.07942965 | 0.002674492
82.0132 | 8615.236 | -0.04107166 | -0.08745469 | 0.02021841
82.3432 | 8161.191 | -0.03977282 | -0.09394646 | 0.0324754
82.67325 | 7803.219 | -0.03890518 | -0.09142943 | 0.03036445
83.0033 | 6976.679 | -0.0365741 | -0.09903141 | 0.04782749
83.33335 | 6133.825 | -0.03432986 | -0.1120295 | 0.07422259
83.6634 | 5792.065 | -0.03352847 | -0.1108703 | 0.07331306
83.9934 | 5163.548 | -0.03163635 | -0.1128337 | 0.07769559
84.3234 | 4765.459 | -0.03054312 | -0.1144988 | 0.08119422
84.65345 | 4260.596 | -0.0291466 | -0.1150639 | 0.08208136
84.9835 | 3327.033 | -0.02647138 | -0.1115205 | 0.07636775
85.31355 | 2553.642 | -0.02427523 | -0.1073132 | 0.06931328
85.6436 | 2120.047 | -0.02304707 | -0.1034738 | 0.06124281
85.9736 | 1508.374 | -0.0212239 | -0.09660843 | 0.0481423
86.30365 | 884.5472 | -0.01935272 | -0.08957872 | 0.03584839
86.6337 | 569.9611 | -0.01844166 | -0.08542059 | 0.02766267
86.9637 | 328.6036 | -0.01767939 | -0.08138278 | 0.01982375
87.2937 | 34.7738 | -0.0166954 | -0.07617984 | 0.01142341
87.62375 | -128.0577 | -0.01617171 | -0.0731144 | 0.006311757
87.9538 | -230.5707 | -0.01581321 | -0.07078981 | 0.001834741
88.2838 | -310.1426 | -0.01543837 | -0.06843042 | -0.001298482
88.61385 | -302.0755 | -0.01536582 | -0.06793678 | -0.0007381977
88.9439 | -307.7714 | -0.01530611 | -0.06756001 | -0.001519823
89.2739 | -294.673 | -0.01522015 | -0.06717244 | -0.001492888
89.60395 | -278.9595 | -0.01512244 | -0.06665479 | -0.0005409079
89.934 | -287.5714 | -0.01504343 | -0.06622706 | -0.001089875
90.264 | -286.1286 | -0.0149365 | -0.06579417 | -0.001596711
90.59405 | -270.4755 | -0.01480852 | -0.06525251 | -0.0007154804
90.9241 | -275.9144 | -0.01469255 | -0.06468971 | -0.0007951721
91.2541 | -279.5768 | -0.01456455 | -0.06417772 | -0.001519228
91.58415 | -262.6146 | -0.01440691 | -0.06361355 | -0.0009124368
91.9142 | -255.87 | -0.01425003 | -0.06292569 | -0.0004152894
92.2442 | -262.153 | -0.0140993 | -0.06235689 | -0.001201804
92.57425 | -250.7392 | -0.01390496 | -0.06176865 | -0.001076207
92.9043 | -235.2055 | -0.0136951 | -0.06104228 | -0.0001183418
93.2343 | -227.128 | -0.01355656 | -0.06002451 | -0.001281475
93.56435 | -243.1152 | -0.01324461 | -0.05976818 | -0.001089528
93.8944 | -135.4389 | -0.01332835 | -0.05688807 | -0.00317325
94.2244 | -76.19925 | -0.01332771 | -0.05449371 | -0.005449097
94.55445 | -204.7725 | -0.01249597 | -0.05683686 | -0.001993722
94.8845 | -200.6018 | -0.01207305 | -0.05645465 | -0.0008574061
95.2145 | -201.565 | -0.01164808 | -0.05597196 | 3.72563e-05
95.54455 | -215.8518 | -0.01120592 | -0.05548944 | -0.0007045515
95.8746 | -203.83 | -0.01072984 | -0.05482232 | -0.000692085
96.2046 | -190.74 | -0.01020748 | -0.05424233 | 0.0004032028
96.53465 | -207.0014 | -0.009652946 | -0.05375757 | -0.0004211524
96.8647 | -204.067 | -0.009038496 | -0.05314886 | -0.001070315
97.1947 | -185.5035 | -0.008360206 | -0.05256586 | -4.682119e-05
97.52475 | -191.4195 | -0.00766514 | -0.05214631 | -0.0001630736
97.8548 | -205.3417 | -0.006911094 | -0.05162147 | -0.001360934
98.1848 | -194.8437 | -0.006118566 | -0.05104218 | -0.001734424
98.51485 | -183.4587 | -0.005369672 | -0.05073586 | -0.002279131
98.8449 | -214.0165 | -0.004519223 | -0.04995436 | -0.003501694
99.1749 | -414.9324 | -0.00102877 | -0.03240115 | -0.008670945
99.50495 | -625.2931 | 0.001556805 | -0.0202172 | -0.01123364