## Sheet
90°(std)-10pass
x | 縦収縮力 | 固有横収縮 | 固有角変形(θT) | 固有角変形(θL)
-49.83825 | 126.0547 | -0.002001789 | -0.2682881 | 0.09653931
-49.5147 | -109.0692 | 0.0007125123 | 0.09434931 | -0.08252973
-49.1911 | -131.6416 | 0.001615789 | 0.2113807 | -0.09840916
-48.86745 | -184.7777 | 0.001584152 | 0.2047304 | -0.1364574
-48.5437 | -238.4069 | 0.001722969 | 0.2199571 | -0.1739167
-48.21985 | -259.2272 | 0.001529423 | 0.192856 | -0.1867876
-47.8959 | -263.6164 | 0.00125886 | 0.1567824 | -0.1876093
-47.57185 | -115.5471 | 0.0006161197 | 0.0757825 | -0.0812129
-47.24775 | -40.50835 | 0.0003330247 | 0.0404514 | -0.02811666
-46.9236 | -26.66759 | 0.0003523145 | 0.04225811 | -0.01827786
-46.5993 | 90.99994 | 6.371213e-05 | 0.007545573 | 0.06158475
-46.27495 | 120.8356 | -7.666549e-05 | -0.008964548 | 0.0807394
-45.95055 | 129.2023 | -4.857819e-05 | -0.005607849 | 0.08522895
-45.62605 | 127.8224 | 3.902329e-05 | 0.004447059 | 0.08323728
-45.30145 | 2.191748 | 0.0003433786 | 0.03862634 | 0.001408844
-44.97675 | -1.276505 | 0.0004070227 | 0.04519154 | -0.0008098841
-44.65205 | -0.3163476 | 0.0005153245 | 0.05646946 | -0.0001980885
-44.32725 | -47.15733 | 0.0006468065 | 0.06994685 | -0.02914103
-44.00235 | -80.2585 | 0.0007319769 | 0.07811203 | -0.04894108
-43.67735 | -59.73842 | 0.0007047614 | 0.0742087 | -0.03594416
-43.35225 | -70.82618 | 0.0007738939 | 0.08039908 | -0.04204607
-43.0271 | -131.0153 | 0.0009218525 | 0.09448285 | -0.0767318
-42.7019 | -96.85033 | 0.0008257168 | 0.08348513 | -0.05595527
-42.3766 | -82.69543 | 0.0008250062 | 0.0822783 | -0.04712719
-42.0512 | -16.24769 | 0.0006675884 | 0.06566765 | -0.009132636
-41.7258 | 70.59853 | 0.0004298763 | 0.04170271 | 0.03913617
-41.4003 | 72.32001 | 0.000467534 | 0.04472754 | 0.03953505
-41.0747 | 96.53666 | 0.0004320642 | 0.04075817 | 0.052038
-40.74905 | 210.8772 | 0.000150429 | 0.0139915 | 0.112079
-40.42335 | 180.0244 | 0.0002064528 | 0.01893136 | 0.09433099
-40.0976 | 159.2028 | 0.000250836 | 0.02267467 | 0.08223631
-39.77175 | 255.1116 | 1.472788e-05 | 0.001312328 | 0.1298956
-39.4458 | 254.7116 | 2.403208e-05 | 0.002110601 | 0.1278279
-39.1198 | 203.2966 | 0.0002358175 | 0.02041099 | 0.1005495
-38.79375 | 225.3126 | 0.0002163875 | 0.01845667 | 0.1098167
-38.46765 | 214.4766 | 0.0001974626 | 0.01659583 | 0.1030044
-38.1415 | 177.9085 | 0.0003618671 | 0.02996507 | 0.0841831
-37.81525 | 149.0978 | 0.0004673944 | 0.03812948 | 0.06950414
-37.4889 | 88.72091 | 0.0005013632 | 0.0402902 | 0.0407413
-37.1625 | 77.94813 | 0.0005540982 | 0.04385934 | 0.03525681
-36.83605 | 59.81868 | 0.0006557646 | 0.05112218 | 0.02664773
-36.5095 | 2.628748 | 0.0006741583 | 0.05175662 | 0.001153227
-36.1829 | -20.86013 | 0.0006933952 | 0.05241855 | -0.009011211
-35.85625 | -9.215032 | 0.0008225861 | 0.0612269 | -0.003919401
-35.52955 | -70.7168 | 0.0009556394 | 0.07002722 | -0.0296113
-35.20275 | -103.3741 | 0.0009200854 | 0.06636962 | -0.04261035
-34.8759 | -92.84029 | 0.000962896 | 0.06836676 | -0.03766726
-34.549 | -124.5131 | 0.001105386 | 0.0772429 | -0.04971894
-34.222 | -163.6384 | 0.001109351 | 0.07628653 | -0.06430212
-33.895 | -169.0775 | 0.00111579 | 0.07550048 | -0.06537537
-33.56795 | -165.7933 | 0.001219581 | 0.08119335 | -0.0630723
-33.2408 | -204.9126 | 0.001247928 | 0.08173263 | -0.07668958
-32.9136 | -217.1641 | 0.001195368 | 0.07701164 | -0.07994749
-32.58635 | -188.8156 | 0.001217691 | 0.07716033 | -0.06836865
-32.25905 | -208.3131 | 0.001232217 | 0.07678895 | -0.07418054
-31.9317 | -227.8887 | 0.001165772 | 0.07143834 | -0.0797999
-31.6043 | -206.4502 | 0.001125746 | 0.06782914 | -0.07108092
-31.27685 | -192.0214 | 0.001087731 | 0.06443286 | -0.06499765
-30.9493 | -193.8343 | 0.0009594827 | 0.05587068 | -0.06449697
-30.6217 | -185.8675 | 0.0009190043 | 0.05259874 | -0.06078875
-30.2941 | -167.4731 | 0.0009173571 | 0.051601 | -0.05383027
-29.96645 | -158.1543 | 0.00078873 | 0.04359739 | -0.04995456
-29.6387 | -130.6475 | 0.0006865233 | 0.03728629 | -0.04054681
-29.3109 | -137.1656 | 0.0007256457 | 0.03871945 | -0.04182267
-28.98305 | -131.1357 | 0.0006837151 | 0.0358377 | -0.03927787
-28.65515 | -82.80191 | 0.0005092514 | 0.02621844 | -0.02435998
-28.3272 | -92.81586 | 0.000520407 | 0.02631333 | -0.02681741
-27.9992 | -104.3189 | 0.0005462897 | 0.02712449 | -0.02959808
-27.67115 | -58.75617 | 0.0003643594 | 0.01776328 | -0.01636849
-27.34305 | -55.83364 | 0.0003563851 | 0.01705752 | -0.01527054
-27.0149 | -71.62018 | 0.0004270832 | 0.02006599 | -0.0192285
-26.6867 | -44.8122 | 0.0003124 | 0.01440649 | -0.01180879
-26.35845 | -24.90942 | 0.0002273812 | 0.01029079 | -0.006441986
-26.03015 | -40.31573 | 0.0002812997 | 0.01249277 | -0.01023119
-25.70185 | -37.91044 | 0.0002730052 | 0.01189605 | -0.00943958
-25.3735 | -2.56196 | 0.0001346232 | 0.005754961 | -0.0006258306
-25.0451 | -12.88612 | 0.0001619085 | 0.006789391 | -0.003087774
-24.71665 | -27.41987 | 0.0002124747 | 0.008738876 | -0.006444298
-24.38815 | 2.049634 | 7.292338e-05 | 0.002941378 | 0.0004724135
-24.0596 | 5.77758 | 5.6515e-05 | 0.002235274 | 0.001305795
-23.731 | -8.653695 | 0.000121416 | 0.004708418 | -0.001917621
-23.4024 | 5.790997 | 5.749265e-05 | 0.002185711 | 0.001258044
-23.07375 | 19.51075 | 9.986378e-07 | 3.721511e-05 | 0.004154773
-22.74505 | 6.626772 | 4.233698e-05 | 0.001546361 | 0.001383104
-22.4163 | -1.583569 | 9.341544e-05 | 0.003343794 | -0.0003239066
-22.0875 | 17.99756 | 3.524132e-05 | 0.001236103 | 0.003607264
-21.7587 | 15.70647 | 2.0656e-05 | 0.0007098731 | 0.003084431
-21.42985 | 0.7646415 | 7.189725e-05 | 0.002420651 | 0.0001471092
-21.10095 | 8.844662 | 6.340014e-05 | 0.002090975 | 0.001666871
-20.772 | 16.75422 | 1.899753e-05 | 0.0006136884 | 0.003092694
-20.443 | 4.101178 | 6.711034e-05 | 0.002123179 | 0.0007414257
-20.114 | -6.180903 | 0.0001544433 | 0.004784861 | -0.001094244
-19.78495 | 4.447799 | 0.0001122872 | 0.003406373 | 0.0007710262
-19.45585 | -0.3567947 | 0.0001031292 | 0.003063125 | -6.055688e-05
-19.12675 | -15.67061 | 0.0001975497 | 0.005744354 | -0.00260383
-18.7976 | -2.738325 | 0.0001651616 | 0.004701302 | -0.0004454058
-18.4684 | 2.079147 | 0.0001104029 | 0.003076085 | 0.0003310281
-18.1392 | -9.726281 | 0.000149794 | 0.004084956 | -0.00151566
-17.80995 | -7.432907 | 0.0001625607 | 0.004338627 | -0.001133594
-17.4807 | -0.5332303 | 0.0001215971 | 0.003175961 | -7.958454e-05
-17.1514 | -9.363821 | 0.0001534859 | 0.003922918 | -0.001367589
-16.82205 | -17.965 | 0.0002220265 | 0.005552783 | -0.002567409
-16.4927 | -7.768196 | 0.0001736697 | 0.004249864 | -0.001086258
-16.16335 | -9.114861 | 0.0001502277 | 0.003596901 | -0.001247069
-15.83395 | -20.40756 | 0.0002107677 | 0.004937376 | -0.002731777
-15.5045 | -12.13828 | 0.0001925858 | 0.004413878 | -0.001589699
-15.17505 | -7.446252 | 0.0001480354 | 0.003319399 | -0.0009540994
-14.84555 | -14.54517 | 0.00016405 | 0.003598871 | -0.001823353
-14.516 | -13.75542 | 0.0001753722 | 0.003764001 | -0.001687037
-14.18645 | -7.892379 | 0.0001383551 | 0.0029053 | -0.0009470344
-13.8569 | -11.51505 | 0.0001385813 | 0.002847219 | -0.001351898
-13.5273 | -16.97263 | 0.0001796563 | 0.003611577 | -0.00194969
-13.19765 | -9.080084 | 0.00014153 | 0.002783977 | -0.001020632
-12.86795 | -8.150383 | 0.000109938 | 0.002116211 | -0.0008965014
-12.53825 | -15.42808 | 0.000146512 | 0.002760045 | -0.001660798
-12.20855 | -9.838318 | 0.0001348539 | 0.002486468 | -0.001036578
-11.87885 | -6.196834 | 0.0001027949 | 0.001855323 | -0.0006391161
-11.5491 | -10.92981 | 0.0001126726 | 0.001990925 | -0.001103599
-11.21935 | -10.68571 | 0.0001221263 | 0.002113015 | -0.001056474
-10.8896 | -6.42197 | 9.524053e-05 | 0.001613797 | -0.0006218094
-10.5598 | -8.451361 | 9.184501e-05 | 0.001524411 | -0.0008015583
-10.23 | -12.00761 | 0.0001167888 | 0.001899165 | -0.001115784
-9.900185 | -6.559232 | 9.181232e-05 | 0.001463128 | -0.0005973052
-9.570355 | -5.563673 | 6.775757e-05 | 0.001058461 | -0.0004966387
-9.240505 | -9.304413 | 8.148207e-05 | 0.001248076 | -0.0008143849
-8.91064 | -5.846373 | 7.552277e-05 | 0.001134633 | -0.00050191
-8.58076 | -3.834182 | 5.923198e-05 | 0.000873134 | -0.0003229679
-8.25086 | -6.212545 | 5.972191e-05 | 0.0008641046 | -0.0005136462
-7.920945 | -6.585663 | 6.998865e-05 | 0.0009943533 | -0.0005346562
-7.59101 | -4.077562 | 5.584224e-05 | 0.000779365 | -0.0003251926
-7.26106 | -4.502139 | 4.653538e-05 | 0.0006382992 | -0.0003528758
-6.9311 | -6.683042 | 6.059145e-05 | 0.0008171952 | -0.0005150514
-6.601125 | -3.242349 | 4.547189e-05 | 0.0006033293 | -0.000245829
-6.271135 | -2.485961 | 2.982539e-05 | 0.0003895215 | -0.0001855247
-5.94112 | -4.875024 | 3.84985e-05 | 0.0004951914 | -0.0003583174
-5.611085 | -2.841308 | 3.623095e-05 | 0.000459257 | -0.0002058052
-5.28106 | -1.56293 | 2.68064e-05 | 0.0003350721 | -0.0001116352
-4.95102 | -3.114316 | 2.78916e-05 | 0.0003440227 | -0.0002195018
-4.62097 | -3.54702 | 3.592938e-05 | 0.0004376022 | -0.0002468627
-4.290925 | -1.969278 | 2.775019e-05 | 0.0003339853 | -0.0001354348
-3.960875 | -2.248732 | 2.22599e-05 | 0.0002649376 | -0.0001529396
-3.63082 | -3.871589 | 3.279134e-05 | 0.0003862581 | -0.0002605971
-3.300755 | -1.689795 | 2.389712e-05 | 0.0002788123 | -0.0001126581
-2.970685 | -1.195034 | 1.389237e-05 | 0.0001606764 | -7.898014e-05
-2.640625 | -2.914022 | 2.063557e-05 | 0.0002367949 | -0.000191078
-2.31056 | -1.624887 | 2.000417e-05 | 0.0002279483 | -0.0001058037
-1.98049 | -0.7515661 | 1.42367e-05 | 0.00016124 | -4.86399e-05
-1.65042 | -1.886075 | 1.57466e-05 | 0.0001774164 | -0.0001214305
-1.320345 | -2.394702 | 2.267095e-05 | 0.0002543438 | -0.00015352
-0.9902605 | -1.310188 | 1.775299e-05 | 0.0001985064 | -8.371408e-05
-0.660174 | -1.543204 | 1.437745e-05 | 0.0001603789 | -9.836729e-05
-0.3300875 | -2.999694 | 2.39081e-05 | 0.0002663096 | -0.0001909329
1.049787e-05 | -1.315727 | 1.780161e-05 | 0.0001981951 | -8.370691e-05
0.3301055 | -0.8834806 | 9.848167e-06 | 0.0001096976 | -5.623422e-05
0.660198 | -2.488357 | 1.644868e-05 | 0.0001834833 | -0.0001586135
0.990287 | -1.487628 | 1.72253e-05 | 0.000192606 | -9.50516e-05
1.32039 | -0.6849301 | 1.268327e-05 | 0.0001422928 | -4.390964e-05
1.650505 | -1.82293 | 1.494362e-05 | 0.0001683694 | -0.0001173652
1.980615 | -2.550526 | 2.320993e-05 | 0.0002628684 | -0.0001650655
2.31071 | -1.486485 | 1.920268e-05 | 0.0002188159 | -9.679196e-05
2.6408 | -1.769496 | 1.651328e-05 | 0.000189492 | -0.0001160297
2.970885 | -3.623551 | 2.856254e-05 | 0.0003303503 | -0.0002394827
3.300955 | -1.765214 | 2.275643e-05 | 0.0002655052 | -0.0001176869
3.63102 | -1.241001 | 1.383881e-05 | 0.000163012 | -8.353242e-05
3.96108 | -3.379099 | 2.276578e-05 | 0.0002709603 | -0.000229819
4.29113 | -2.259671 | 2.514798e-05 | 0.0003026687 | -0.0001554074
4.621155 | -1.225694 | 2.033281e-05 | 0.0002476453 | -8.530543e-05
4.95118 | -2.820825 | 2.445327e-05 | 0.0003016151 | -0.0001988173
5.2812 | -4.066203 | 3.720193e-05 | 0.0004650159 | -0.0002904379
5.6112 | -2.64299 | 3.280191e-05 | 0.0004157932 | -0.0001914413
5.94119 | -3.071847 | 3.00939e-05 | 0.0003870874 | -0.0002257834
6.27118 | -5.999327 | 4.889048e-05 | 0.0006385142 | -0.0004477244
6.60116 | -3.397483 | 4.211623e-05 | 0.0005588068 | -0.0002575914
6.93112 | -2.566822 | 2.965405e-05 | 0.0003999436 | -0.0001978211
7.261075 | -5.941984 | 4.381192e-05 | 0.0006009436 | -0.0004657307
7.591025 | -4.502741 | 4.943576e-05 | 0.0006899539 | -0.000359102
7.920965 | -2.927005 | 4.348611e-05 | 0.0006178229 | -0.0002376287
8.250885 | -5.429701 | 5.107281e-05 | 0.0007389637 | -0.0004489224
8.580805 | -7.689368 | 7.24457e-05 | 0.00106792 | -0.0006477071
8.91072 | -5.588254 | 6.736843e-05 | 0.001012128 | -0.0004797525
9.24061 | -6.282788 | 6.469977e-05 | 0.0009910236 | -0.000549915
9.57049 | -10.99453 | 9.456521e-05 | 0.001477244 | -0.0009814301
9.900365 | -7.176101 | 8.669999e-05 | 0.001381672 | -0.0006534863
10.2302 | -5.841583 | 6.94241e-05 | 0.001128955 | -0.0005428237
10.56 | -11.17117 | 9.142347e-05 | 0.001517433 | -0.001059528
10.8898 | -9.485146 | 0.000102826 | 0.001742351 | -0.0009184141
11.2196 | -6.821855 | 9.301227e-05 | 0.001609309 | -0.0006744715
11.54935 | -10.6927 | 0.0001059974 | 0.001872998 | -0.001079671
11.87905 | -14.23878 | 0.0001383258 | 0.002496642 | -0.001468547
12.20875 | -9.963527 | 0.0001219986 | 0.002249464 | -0.001049782
12.53845 | -10.56669 | 0.0001153204 | 0.002172468 | -0.001137492
12.8681 | -18.42486 | 0.0001666934 | 0.00320873 | -0.002026661
13.1977 | -12.5544 | 0.0001524808 | 0.002999405 | -0.001411166
13.5273 | -9.224133 | 0.0001192683 | 0.002397624 | -0.001059604
13.8569 | -18.21115 | 0.0001613719 | 0.003315467 | -0.002138042
14.1865 | -15.62932 | 0.0001740558 | 0.003654981 | -0.00187542
14.51605 | -9.768232 | 0.0001458783 | 0.003130979 | -0.001198029
14.84555 | -14.99233 | 0.0001633307 | 0.003583092 | -0.001879409
15.17505 | -19.87201 | 0.0002055963 | 0.004610089 | -0.002546231
15.50455 | -13.45285 | 0.0001816614 | 0.004163507 | -0.001761865
15.834 | -13.67429 | 0.0001671722 | 0.003916129 | -0.001830458
16.1634 | -24.92933 | 0.0002388833 | 0.0057196 | -0.00341077
16.4928 | -17.05137 | 0.0002217361 | 0.005426126 | -0.002384376
16.8222 | -11.233 | 0.0001703773 | 0.004261097 | -0.001605341
17.15155 | -23.97107 | 0.0002278765 | 0.005824313 | -0.00350102
17.48085 | -20.41337 | 0.0002398583 | 0.006264862 | -0.003046726
17.81015 | -9.932447 | 0.0001842618 | 0.004917874 | -0.001514818
18.1394 | -16.00043 | 0.0002015667 | 0.005496891 | -0.0024934
18.4686 | -22.33007 | 0.0002502404 | 0.006972373 | -0.003555292
18.79775 | -11.10051 | 0.0001980447 | 0.005637387 | -0.001805591
19.1269 | -9.616276 | 0.0001645483 | 0.004784799 | -0.001597861
19.45605 | -25.35347 | 0.0002579021 | 0.007660253 | -0.004303162
19.7851 | -13.58202 | 0.0002232322 | 0.006772114 | -0.002354474
20.1141 | -3.071009 | 0.0001364262 | 0.004226712 | -0.0005436856
20.4431 | -18.37556 | 0.0001975316 | 0.006249369 | -0.003322018
20.77205 | -13.46705 | 0.0001986293 | 0.006416453 | -0.002485915
21.10095 | 1.819198 | 0.0001110198 | 0.003661506 | 0.0003428477
21.42985 | -3.52972 | 0.0001195647 | 0.004025542 | -0.0006790839
21.75875 | -13.78332 | 0.00018268 | 0.006278079 | -0.002706772
22.08755 | 1.076981 | 0.0001121633 | 0.003934173 | 0.0002158603
22.4163 | 4.400958 | 5.503221e-05 | 0.001969878 | 0.0009001847
22.74505 | -13.75321 | 0.0001555081 | 0.005679962 | -0.002870507
23.07375 | 2.537336 | 0.0001035418 | 0.003858574 | 0.0005403204
23.40245 | 12.09077 | 2.116156e-05 | 0.0008045064 | 0.002626623
23.7311 | -7.376351 | 9.802913e-05 | 0.003801518 | -0.001634577
24.0597 | 2.917837 | 4.195221e-05 | 0.001659299 | 0.0006594665
24.38825 | 13.18502 | -9.432508e-06 | -0.0003804642 | 0.00303899
24.71675 | -8.612663 | 0.0001073416 | 0.004414896 | -0.002024192
25.04525 | -19.87513 | 0.0001459413 | 0.006119903 | -0.004762535
25.3737 | -1.636694 | 6.692903e-05 | 0.002861159 | -0.000399813
25.70205 | -23.17473 | 0.0001712392 | 0.007461736 | -0.005770499
26.03035 | -48.48122 | 0.0002822311 | 0.01253427 | -0.01230353
26.35865 | -22.21536 | 0.0001643285 | 0.007437242 | -0.00574532
26.6869 | -31.701 | 0.0002061889 | 0.009508606 | -0.008353847
27.01505 | -61.53943 | 0.0003365908 | 0.01581448 | -0.01652221
27.34315 | -57.77836 | 0.0002865161 | 0.01371355 | -0.01580258
27.67125 | -50.29208 | 0.0002612351 | 0.01273585 | -0.01401064
27.9993 | -82.37936 | 0.0004257999 | 0.02114201 | -0.02337335
28.32725 | -93.00932 | 0.0005008194 | 0.02532298 | -0.02687337
28.65515 | -81.76189 | 0.0004262219 | 0.02194378 | -0.02405407
28.98305 | -114.5835 | 0.0005615466 | 0.02943423 | -0.03432028
29.3109 | -117.206 | 0.0006585085 | 0.03513726 | -0.03573701
29.6387 | -123.3494 | 0.0005860048 | 0.03182702 | -0.03828194
29.96645 | -142.7273 | 0.0006651503 | 0.03676655 | -0.04508189
30.29415 | -139.2137 | 0.0007681952 | 0.04321088 | -0.04474718
30.6218 | -145.5897 | 0.0007751932 | 0.04436798 | -0.04761594
30.94935 | -185.1366 | 0.0008144037 | 0.04742292 | -0.06160315
31.2769 | -172.1262 | 0.0009268142 | 0.05490115 | -0.05826364
31.6044 | -153.3956 | 0.001000343 | 0.06027377 | -0.05281462
31.9318 | -197.1496 | 0.001011715 | 0.06199824 | -0.06903652
32.2592 | -219.7044 | 0.001138827 | 0.07096964 | -0.07823763
32.58655 | -173.1049 | 0.001196939 | 0.0758461 | -0.06268053
32.9138 | -195.2288 | 0.00117046 | 0.07540769 | -0.07187283
33.241 | -221.5438 | 0.001147543 | 0.07515866 | -0.0829147
33.56815 | -170.7463 | 0.001198445 | 0.07978706 | -0.06495727
33.8952 | -157.8297 | 0.001200135 | 0.08120852 | -0.06102702
34.2222 | -178.723 | 0.001064327 | 0.07319106 | -0.07023046
34.54915 | -146.2902 | 0.001096969 | 0.07665543 | -0.05841517
34.87605 | -98.79068 | 0.001124805 | 0.07986304 | -0.04008174
35.20285 | -117.6489 | 0.0009872329 | 0.07121374 | -0.04849465
35.5296 | -119.7794 | 0.0009407745 | 0.0689383 | -0.05015556
35.85635 | -45.33216 | 0.0009497539 | 0.07069239 | -0.01928102
36.183 | -37.92058 | 0.0008586875 | 0.06491425 | -0.01638106
36.50955 | -48.19782 | 0.0007022619 | 0.05391428 | -0.02114433
36.83605 | 14.37028 | 0.0007637075 | 0.0595372 | 0.006401602
37.1625 | 60.98299 | 0.000760103 | 0.06016563 | 0.02758333
37.4889 | 68.76109 | 0.0005157707 | 0.04144813 | 0.0315757
37.81525 | 119.5864 | 0.0005237383 | 0.04272608 | 0.05574713
38.1415 | 146.8316 | 0.0005857 | 0.04850012 | 0.06947826
38.4677 | 212.792 | 0.0003115484 | 0.02618433 | 0.1021959
38.79385 | 225.0666 | 0.0002160302 | 0.0184263 | 0.1096975
39.11995 | 202.7092 | 0.000339381 | 0.02937505 | 0.1002597
39.446 | 190.3387 | 0.0002931859 | 0.02574907 | 0.0955229
39.77195 | 265.3582 | 1.031815e-05 | 0.000919408 | 0.1351142
40.0978 | 240.4606 | 9.74661e-05 | 0.008810665 | 0.1242113
40.42355 | 184.1797 | 0.0002758257 | 0.02529293 | 0.09650911
40.74925 | 169.0754 | 0.0002019988 | 0.01878819 | 0.08986252
41.0749 | 137.4418 | 0.0002018769 | 0.01904392 | 0.07408844
41.4005 | 101.5733 | 0.0003870677 | 0.03702992 | 0.05552737
41.726 | -69.27237 | 0.0006786293 | 0.06583505 | -0.03840136
42.0514 | -104.0583 | 0.0006388953 | 0.0628457 | -0.05849042
42.37675 | -99.41831 | 0.0007015438 | 0.06996577 | -0.05665773
42.702 | -96.43704 | 0.0006910775 | 0.0698725 | -0.0557167
43.0272 | -86.02316 | 0.0005282763 | 0.05414442 | -0.05038136
43.35235 | -38.66564 | 0.0004667301 | 0.04848819 | -0.02295394
43.6774 | -35.33823 | 0.0005279954 | 0.05559591 | -0.02126275
44.00235 | 49.10788 | 0.000188602 | 0.02012644 | 0.02994565
44.32725 | 105.6055 | 4.385913e-05 | 0.004743011 | 0.06525935
44.6521 | 100.2919 | 0.0001384785 | 0.01517453 | 0.06280016
44.97685 | 95.94757 | 0.0001053843 | 0.01170077 | 0.06087435
45.3015 | 188.1354 | -0.0001986932 | -0.02235082 | 0.1209324
45.6261 | 165.3768 | -7.527106e-05 | -0.008577832 | 0.1076926
45.95065 | 62.2284 | 0.0001196385 | 0.01381107 | 0.04104941
46.2751 | -44.03904 | 0.0003071539 | 0.03591587 | -0.02942593
46.59945 | -142.3956 | 0.0006216797 | 0.07362718 | -0.09636738
46.9237 | -149.8099 | 0.0007538556 | 0.09042095 | -0.1026794
47.24785 | -147.0094 | 0.00065317 | 0.07933871 | -0.102039
47.57195 | -224.0321 | 0.001109612 | 0.1364824 | -0.1574627
47.89595 | -179.4152 | 0.001436135 | 0.1788615 | -0.1276858
48.21985 | -171.2438 | 0.002162412 | 0.272675 | -0.123391
48.5437 | -316.9429 | 0.003670048 | 0.4685256 | -0.2312089
48.86745 | -419.4665 | 0.005663508 | 0.7319337 | -0.3097744
49.19115 | -130.293 | 0.00123342 | 0.1613587 | -0.09740119
49.51475 | 56.29837 | 0.0004271309 | 0.05655984 | 0.04259954