## Sheet
std(100_50)_1pass |  |  |  |  | std(100_50)_3pass
x | 縦収縮力 | 固有横収縮 | 固有角変形(θT) | 固有角変形(θL) | x | 縦収縮力 | 固有横収縮 | 固有角変形(θT) | 固有角変形(θL)
0.1650165 | -40.0265 | -0.0005704143 | -0.003040939 | -0.00126765 | 0.1650165 | -32.34177 | -0.001791272 | -0.01154999 | -0.0001815231
0.4950495 | -73.81987 | -0.0006676874 | -0.003398737 | -0.002149334 | 0.4950495 | -87.5304 | -0.001915435 | -0.0114509 | -0.002114345
0.8250825 | -104.4693 | -0.0008362827 | -0.004146907 | -0.002655692 | 0.8250825 | -170.4488 | -0.002123942 | -0.0122717 | -0.003712406
1.155115 | -120.9943 | -0.0009341322 | -0.00456798 | -0.002911968 | 1.155115 | -224.8773 | -0.002259458 | -0.01267081 | -0.004627521
1.48515 | -117.5816 | -0.001008414 | -0.0049797 | -0.002598075 | 1.48515 | -213.1105 | -0.002422445 | -0.0133781 | -0.00358729
1.815185 | -121.2923 | -0.00103962 | -0.005161028 | -0.002563524 | 1.815185 | -212.566 | -0.00250975 | -0.01359367 | -0.003391245
2.145215 | -119.9239 | -0.001077578 | -0.005416435 | -0.002313649 | 2.145215 | -195.2844 | -0.002629437 | -0.01413581 | -0.002565116
2.475245 | -125.9682 | -0.001087525 | -0.005506072 | -0.002346615 | 2.475245 | -202.9587 | -0.002686627 | -0.01426171 | -0.002738766
2.80528 | -124.8768 | -0.001110994 | -0.005698715 | -0.002125041 | 2.80528 | -193.4567 | -0.002782033 | -0.01472073 | -0.002186381
3.135315 | -130.1444 | -0.001112924 | -0.005744866 | -0.002174717 | 3.135315 | -204.8154 | -0.002821242 | -0.01480333 | -0.002468962
3.465345 | -128.3726 | -0.001130621 | -0.005898723 | -0.001978584 | 3.465345 | -197.1951 | -0.002899666 | -0.01520658 | -0.002002886
3.79538 | -132.738 | -0.001127988 | -0.005915509 | -0.002040949 | 3.79538 | -208.0815 | -0.002927392 | -0.01526018 | -0.00229612
4.125415 | -130.1362 | -0.001141742 | -0.006040933 | -0.001859783 | 4.125415 | -200.6156 | -0.002995706 | -0.01562475 | -0.001858723
4.455445 | -133.6173 | -0.001137515 | -0.006042468 | -0.001922089 | 4.455445 | -210.8217 | -0.003018666 | -0.01566918 | -0.002141184
4.78548 | -131.1314 | -0.001148883 | -0.00614632 | -0.001770943 | 4.78548 | -204.3101 | -0.003079721 | -0.01599806 | -0.001755707
5.115515 | -134.527 | -0.001145439 | -0.006144863 | -0.001842 | 5.115515 | -214.3716 | -0.003098929 | -0.01603651 | -0.00203555
5.445545 | -132.7278 | -0.001155975 | -0.006239236 | -0.001717147 | 5.445545 | -209.0656 | -0.003151704 | -0.01633145 | -0.001698826
5.775575 | -135.8977 | -0.001152307 | -0.00623675 | -0.001786725 | 5.775575 | -218.3882 | -0.003165595 | -0.01636331 | -0.001953931
6.10561 | -133.9438 | -0.001161666 | -0.00631916 | -0.001667777 | 6.10561 | -213.1795 | -0.003209086 | -0.0166189 | -0.00163984
6.435645 | -136.8382 | -0.001158533 | -0.006316052 | -0.001733133 | 6.435645 | -221.219 | -0.003218928 | -0.01664365 | -0.001869101
6.765675 | -135.1585 | -0.001167051 | -0.00638893 | -0.001629996 | 6.765675 | -216.1244 | -0.003256487 | -0.01686909 | -0.00158457
7.09571 | -137.6096 | -0.001163605 | -0.006383661 | -0.001686546 | 7.09571 | -223.0137 | -0.003265967 | -0.01689484 | -0.001780398
7.425745 | -135.8376 | -0.001170151 | -0.006443122 | -0.001593663 | 7.425745 | -218.7695 | -0.003299744 | -0.0170912 | -0.001539341
7.755775 | -137.8161 | -0.001166693 | -0.006437819 | -0.001643056 | 7.755775 | -225.1279 | -0.003309255 | -0.01712257 | -0.001721186
8.085805 | -136.2576 | -0.001171958 | -0.00648728 | -0.001565694 | 8.085805 | -221.2995 | -0.003338033 | -0.01729028 | -0.001516741
8.41584 | -138.2221 | -0.001169439 | -0.006486086 | -0.001613709 | 8.41584 | -226.7409 | -0.003347407 | -0.01732709 | -0.001664512
8.745875 | -137.0751 | -0.001174735 | -0.006531094 | -0.001548609 | 8.745875 | -224.1077 | -0.003371088 | -0.01746792 | -0.001501918
9.075905 | -138.666 | -0.001173208 | -0.006534497 | -0.001584123 | 9.075905 | -228.687 | -0.00337944 | -0.01751152 | -0.001620507
9.40594 | -137.5302 | -0.001177113 | -0.006569628 | -0.001524375 | 9.40594 | -226.5598 | -0.003397521 | -0.01762141 | -0.00149228
9.735975 | -138.9468 | -0.001176476 | -0.006577998 | -0.0015521 | 9.735975 | -230.0195 | -0.003406018 | -0.01767305 | -0.001574174
10.06599 | -138.1773 | -0.001179414 | -0.006604608 | -0.001511358 | 10.06599 | -228.4418 | -0.003419737 | -0.01775468 | -0.001488455
10.39605 | -138.7982 | -0.001179476 | -0.006616715 | -0.001513917 | 10.39605 | -230.472 | -0.003428752 | -0.01781401 | -0.001528227
10.7261 | -138.1922 | -0.0011795 | -0.006625893 | -0.001489785 | 10.7261 | -229.3109 | -0.003439632 | -0.01786997 | -0.00146021
11.0561 | -138.4394 | -0.001179938 | -0.006642052 | -0.001486109 | 11.0561 | -231.2326 | -0.00345111 | -0.0179435 | -0.001486101
11.38615 | -138.203 | -0.00117966 | -0.006644856 | -0.001475916 | 11.38615 | -231.1642 | -0.003460807 | -0.01798578 | -0.001451675
11.7162 | -138.6171 | -0.001182002 | -0.006669639 | -0.001471862 | 11.7162 | -232.9982 | -0.00347371 | -0.01807097 | -0.001464219
12.0462 | -138.8406 | -0.0011817 | -0.006669567 | -0.001475672 | 12.0462 | -233.6917 | -0.003479943 | -0.01809513 | -0.001462466
12.37625 | -138.9835 | -0.001184453 | -0.006698148 | -0.001462666 | 12.37625 | -234.674 | -0.003491446 | -0.01818206 | -0.001449697
12.7063 | -139.2911 | -0.001183832 | -0.006694183 | -0.001468348 | 12.7063 | -235.1223 | -0.003493746 | -0.01818677 | -0.00145333
13.0363 | -139.3355 | -0.001187689 | -0.006727878 | -0.001448645 | 13.0363 | -235.1388 | -0.00350474 | -0.01827654 | -0.001412671
13.36635 | -139.9356 | -0.001186698 | -0.006720273 | -0.001465763 | 13.36635 | -235.9385 | -0.003505358 | -0.01827044 | -0.001436631
13.6964 | -139.6039 | -0.001190261 | -0.006753983 | -0.001437025 | 13.6964 | -235.7154 | -0.003517793 | -0.01836815 | -0.001380377
14.0264 | -140.0834 | -0.001187837 | -0.006738294 | -0.001455958 | 14.0264 | -237.4788 | -0.003517559 | -0.01835147 | -0.001432501
14.35645 | -139.3941 | -0.001191315 | -0.006773347 | -0.001418642 | 14.35645 | -236.9748 | -0.003530995 | -0.01845601 | -0.001361786
14.6865 | -140.0465 | -0.001188187 | -0.006752808 | -0.001446586 | 14.6865 | -238.7787 | -0.003528216 | -0.01842379 | -0.001426371
15.0165 | -139.3908 | -0.001192589 | -0.006791945 | -0.001407343 | 15.0165 | -237.6121 | -0.003541645 | -0.01853044 | -0.001334239
15.34655 | -140.3514 | -0.00118968 | -0.006769625 | -0.001442898 | 15.34655 | -239.5361 | -0.003537088 | -0.01848651 | -0.001403727
15.6766 | -139.4881 | -0.001194567 | -0.006811092 | -0.001396553 | 15.6766 | -238.1654 | -0.003549548 | -0.01859067 | -0.001303312
16.0066 | -140.308 | -0.001190974 | -0.006784064 | -0.001427357 | 16.0066 | -240.1342 | -0.003543181 | -0.01853734 | -0.001375241
16.3366 | -139.5568 | -0.001196162 | -0.006826395 | -0.001380497 | 16.3366 | -238.5854 | -0.003555235 | -0.01864018 | -0.001271935
16.66665 | -140.5379 | -0.001192293 | -0.006797427 | -0.001417906 | 16.66665 | -240.2437 | -0.00354843 | -0.01858324 | -0.001344452
16.9967 | -139.427 | -0.001197203 | -0.006838212 | -0.001365407 | 16.9967 | -238.3283 | -0.003560562 | -0.01868388 | -0.001244242
17.3267 | -140.1637 | -0.001191898 | -0.006801269 | -0.001400928 | 17.3267 | -240.4889 | -0.003554384 | -0.01862475 | -0.001334835
17.65675 | -139.006 | -0.001196432 | -0.006839401 | -0.001351958 | 17.65675 | -238.7364 | -0.003569081 | -0.01873359 | -0.001225411
17.9868 | -140.0704 | -0.001191956 | -0.00680657 | -0.001395634 | 17.9868 | -241.9355 | -0.003564279 | -0.01868017 | -0.001336212
18.3168 | -139.0327 | -0.001197696 | -0.006849674 | -0.001343124 | 18.3168 | -240.4628 | -0.003579324 | -0.01879254 | -0.001224739
18.64685 | -140.2913 | -0.001193741 | -0.006819051 | -0.001390929 | 18.64685 | -243.8969 | -0.003573017 | -0.01873501 | -0.001344891
18.9769 | -139.1092 | -0.001199998 | -0.006864662 | -0.001334787 | 18.9769 | -241.6284 | -0.003586489 | -0.01884502 | -0.001213171
19.3069 | -140.3835 | -0.001196222 | -0.006833931 | -0.001383944 | 19.3069 | -244.4535 | -0.003578243 | -0.01877943 | -0.00132569
19.63695 | -139.3464 | -0.001203738 | -0.006884715 | -0.001327561 | 19.63695 | -241.3708 | -0.003591951 | -0.01889199 | -0.001178639
19.967 | -140.8845 | -0.001199524 | -0.006852108 | -0.001382792 | 19.967 | -244.4642 | -0.003582816 | -0.01881827 | -0.001308048
20.297 | -139.4654 | -0.001205833 | -0.006899444 | -0.001322812 | 20.297 | -241.3122 | -0.003598375 | -0.01893935 | -0.0011574
20.62705 | -140.8123 | -0.0012008 | -0.006862123 | -0.001377037 | 20.62705 | -245.541 | -0.003589206 | -0.0188619 | -0.001322559
20.9571 | -139.253 | -0.001206669 | -0.006906952 | -0.001318583 | 20.9571 | -242.0623 | -0.003605658 | -0.01898722 | -0.001154553
21.2871 | -140.8454 | -0.001201302 | -0.00686884 | -0.001381519 | 21.2871 | -246.6712 | -0.003594856 | -0.01890283 | -0.001334809
21.61715 | -139.226 | -0.001208168 | -0.006917999 | -0.00131297 | 21.61715 | -242.6355 | -0.003611664 | -0.01903193 | -0.001141942
21.9472 | -141.1649 | -0.001203558 | -0.006882516 | -0.001381992 | 21.9472 | -247.6446 | -0.00360009 | -0.01894245 | -0.001337145
22.2772 | -139.5079 | -0.001210747 | -0.006933298 | -0.001311379 | 22.2772 | -243.3158 | -0.003617342 | -0.01907542 | -0.001135588
22.60725 | -141.4292 | -0.001205464 | -0.006894599 | -0.001381748 | 22.60725 | -248.5733 | -0.003604126 | -0.01897805 | -0.001346296
22.9373 | -139.5768 | -0.001212435 | -0.006944673 | -0.001306071 | 22.9373 | -243.2478 | -0.003621475 | -0.01911371 | -0.001117352
23.2673 | -141.5275 | -0.001206302 | -0.00690179 | -0.001380966 | 23.2673 | -248.3155 | -0.003606935 | -0.01900653 | -0.00133453
23.59735 | -139.326 | -0.001213027 | -0.006951257 | -0.001293755 | 23.59735 | -242.2776 | -0.00362698 | -0.01915476 | -0.001082934
23.9274 | -141.0623 | -0.001205614 | -0.006902476 | -0.001364675 | 23.9274 | -248.2963 | -0.003613122 | -0.01904514 | -0.001329186
24.2574 | -138.7068 | -0.00121213 | -0.006951249 | -0.001278493 | 24.2574 | -242.6872 | -0.003636105 | -0.01920647 | -0.001077393
24.58745 | -141.049 | -0.00120566 | -0.006905469 | -0.00136806 | 24.58745 | -250.2041 | -0.003622143 | -0.01909267 | -0.001366968
24.9175 | -138.7885 | -0.001213714 | -0.006961434 | -0.001280124 | 24.9175 | -244.2469 | -0.003646066 | -0.0192624 | -0.001099406
25.2475 | -141.2884 | -0.001207263 | -0.006915339 | -0.001371231 | 25.2475 | -251.903 | -0.003629723 | -0.01913822 | -0.001393635
25.57755 | -138.9942 | -0.001215994 | -0.006974978 | -0.001277186 | 25.57755 | -245.1122 | -0.003652771 | -0.01930768 | -0.001100712
25.9076 | -141.6656 | -0.001209698 | -0.006928793 | -0.001373392 | 25.9076 | -252.4631 | -0.00363435 | -0.0191731 | -0.001400102
26.2376 | -139.424 | -0.001219325 | -0.006992409 | -0.001280484 | 26.2376 | -244.7463 | -0.003658062 | -0.01934773 | -0.001086607
26.56765 | -142.4361 | -0.001212909 | -0.006944395 | -0.001390276 | 26.56765 | -252.6903 | -0.003639091 | -0.01920497 | -0.001413951
26.8977 | -139.9244 | -0.001222612 | -0.007009052 | -0.001291378 | 26.8977 | -244.8147 | -0.003665091 | -0.01938932 | -0.001086083
27.2277 | -142.4838 | -0.001215021 | -0.00695621 | -0.001390214 | 27.2277 | -253.2194 | -0.003645203 | -0.0192412 | -0.001420486
27.55775 | -139.4572 | -0.001224 | -0.007018823 | -0.001278112 | 27.55775 | -245.0461 | -0.00367096 | -0.01942863 | -0.001071275
27.8878 | -142.2231 | -0.001216354 | -0.006965111 | -0.001384499 | 27.8878 | -254.055 | -0.003649399 | -0.01927364 | -0.001425501
28.2178 | -139.4515 | -0.001226589 | -0.007032966 | -0.001273663 | 28.2178 | -245.9603 | -0.003675621 | -0.01946587 | -0.001076125
28.54785 | -142.5222 | -0.00121899 | -0.006979065 | -0.001386604 | 28.54785 | -255.4477 | -0.003652995 | -0.01930509 | -0.001451869
28.8779 | -139.68 | -0.001229062 | -0.00704767 | -0.001276582 | 28.8779 | -246.5133 | -0.003679031 | -0.0194986 | -0.001081599
29.2079 | -143.1574 | -0.00122166 | -0.00699339 | -0.001404028 | 29.2079 | -255.9294 | -0.003654474 | -0.0193259 | -0.001467874
29.53795 | -140.0592 | -0.001231701 | -0.007062138 | -0.001282797 | 29.53795 | -245.5277 | -0.003680164 | -0.01951913 | -0.001057116
29.868 | -143.1332 | -0.001222313 | -0.006999192 | -0.001400076 | 29.868 | -254.2776 | -0.003653868 | -0.01933467 | -0.001427388
30.198 | -139.5528 | -0.001231377 | -0.007064593 | -0.001264343 | 30.198 | -243.5619 | -0.003681556 | -0.01953561 | -0.001001605
30.52805 | -142.4272 | -0.001221147 | -0.00699787 | -0.001380576 | 30.52805 | -253.0483 | -0.003656822 | -0.01935465 | -0.001394029
30.8581 | -138.8478 | -0.001230094 | -0.007062231 | -0.001249845 | 30.8581 | -243.3563 | -0.00368644 | -0.01956396 | -0.0009885657
31.1881 | -142.1644 | -0.001220912 | -0.006998834 | -0.00137665 | 31.1881 | -254.2008 | -0.003662289 | -0.01938562 | -0.001412218
31.51815 | -138.9578 | -0.001231167 | -0.007068607 | -0.001251241 | 31.51815 | -245.132 | -0.003692137 | -0.01959889 | -0.001018699
31.8482 | -142.3819 | -0.001222316 | -0.007007301 | -0.001379206 | 31.8482 | -256.1887 | -0.003667028 | -0.01941954 | -0.00145027
32.1782 | -139.1538 | -0.001232831 | -0.007078775 | -0.001250809 | 32.1782 | -246.4276 | -0.003695646 | -0.01963081 | -0.001041924
32.50825 | -142.8088 | -0.001224531 | -0.007019581 | -0.001383355 | 32.50825 | -256.7792 | -0.003669017 | -0.01944494 | -0.001464254
32.8383 | -139.7257 | -0.001235334 | -0.007092301 | -0.001258225 | 32.8383 | -246.1048 | -0.003697534 | -0.01965645 | -0.001033264
33.1683 | -143.2941 | -0.001226293 | -0.007029913 | -0.001391864 | 33.1683 | -256.2212 | -0.003670532 | -0.01946587 | -0.001448633
33.49835 | -139.7921 | -0.001236333 | -0.007100324 | -0.001257607 | 33.49835 | -245.9083 | -0.003700081 | -0.01967948 | -0.001020177
33.8284 | -142.9657 | -0.001226284 | -0.007034472 | -0.001382157 | 33.8284 | -256.291 | -0.003673884 | -0.01949241 | -0.001438774
34.1584 | -139.3019 | -0.001235547 | -0.007101602 | -0.001245419 | 34.1584 | -246.2282 | -0.003702293 | -0.01969994 | -0.001018827
34.48845 | -142.7506 | -0.001226099 | -0.007038286 | -0.001377562 | 34.48845 | -256.5655 | -0.003676061 | -0.01951471 | -0.001437366
34.8185 | -139.5245 | -0.001236465 | -0.007108828 | -0.001248276 | 34.8185 | -246.531 | -0.003703808 | -0.01971768 | -0.001015937
35.1485 | -143.0089 | -0.001227526 | -0.007048043 | -0.001378363 | 35.1485 | -256.2503 | -0.003677696 | -0.01953531 | -0.00140937
35.47855 | -139.7067 | -0.001237252 | -0.007115719 | -0.00124857 | 35.47855 | -246.3304 | -0.003702956 | -0.01972596 | -0.001002081
35.8086 | -143.1412 | -0.001228599 | -0.007056291 | -0.001376235 | 35.8086 | -255.3126 | -0.003677544 | -0.01954973 | -0.00137061
36.1386 | -139.9581 | -0.001237728 | -0.007120923 | -0.001248596 | 36.1386 | -245.6772 | -0.003700406 | -0.01972474 | -0.0009856588
36.46865 | -143.0495 | -0.001228242 | -0.007060117 | -0.001367939 | 36.46865 | -253.943 | -0.003676046 | -0.01955785 | -0.001338056
36.7987 | -139.5674 | -0.00123591 | -0.007117474 | -0.001237804 | 36.7987 | -244.5635 | -0.003698841 | -0.01972421 | -0.0009663303
37.1287 | -142.1632 | -0.001226782 | -0.007058966 | -0.001342548 | 37.1287 | -252.627 | -0.003678233 | -0.01957583 | -0.001302397
37.45875 | -139.0589 | -0.001233704 | -0.007109944 | -0.001229884 | 37.45875 | -244.7639 | -0.003700732 | -0.01973343 | -0.0009742692
37.7888 | -141.8217 | -0.001226583 | -0.007061036 | -0.001333773 | 37.7888 | -253.1799 | -0.003682923 | -0.01960373 | -0.001302751
38.1188 | -139.5204 | -0.001233914 | -0.007111603 | -0.001242205 | 38.1188 | -246.6531 | -0.003703381 | -0.019749 | -0.001018007
38.44885 | -142.1424 | -0.001227706 | -0.007069925 | -0.001339856 | 38.44885 | -254.2692 | -0.003686775 | -0.01963522 | -0.001314239
38.7789 | -139.8588 | -0.001234626 | -0.007117046 | -0.001248374 | 38.7789 | -247.7021 | -0.003703892 | -0.01976252 | -0.001042338
39.1089 | -142.3008 | -0.001229497 | -0.007081819 | -0.001335786 | 39.1089 | -253.8845 | -0.003688497 | -0.01966109 | -0.001299924
39.43895 | -140.2849 | -0.001235808 | -0.007124705 | -0.001254023 | 39.43895 | -247.351 | -0.003703737 | -0.01977445 | -0.001045667
39.769 | -142.3449 | -0.001230571 | -0.007091631 | -0.001330002 | 39.769 | -252.7841 | -0.003690858 | -0.01968865 | -0.00126905
40.099 | -140.3287 | -0.001235404 | -0.007126563 | -0.001254882 | 40.099 | -247.4863 | -0.003705062 | -0.01978864 | -0.001049199
40.42905 | -141.997 | -0.001230548 | -0.007098128 | -0.001319635 | 40.42905 | -252.7058 | -0.003695206 | -0.0197225 | -0.001249896
40.7591 | -140.2562 | -0.001234338 | -0.007126137 | -0.001257992 | 40.7591 | -248.133 | -0.003706698 | -0.019804 | -0.001066966
41.0891 | -141.9372 | -0.001230639 | -0.007104443 | -0.001319522 | 41.0891 | -252.5881 | -0.003699075 | -0.01975444 | -0.001232007
41.41915 | -140.6322 | -0.001234651 | -0.007130721 | -0.001268048 | 41.41915 | -249.1789 | -0.003708009 | -0.01981852 | -0.001089379
41.7492 | -142.013 | -0.001232036 | -0.007116191 | -0.00131548 | 41.7492 | -252.833 | -0.003701931 | -0.01978551 | -0.001224426
42.0792 | -140.7738 | -0.001234833 | -0.007134915 | -0.001268359 | 42.0792 | -249.9354 | -0.003707507 | -0.01982765 | -0.001112535
42.40925 | -142.0305 | -0.001233308 | -0.007127584 | -0.001307131 | 42.40925 | -252.4904 | -0.003703747 | -0.01981109 | -0.001208908
42.7393 | -141.2177 | -0.001235272 | -0.007139865 | -0.001277949 | 42.7393 | -250.0548 | -0.003706758 | -0.01983183 | -0.001135729
43.0693 | -141.6878 | -0.001234106 | -0.007136541 | -0.001290572 | 43.0693 | -251.0759 | -0.003704993 | -0.01982969 | -0.001184511
43.39935 | -140.844 | -0.001233168 | -0.007132915 | -0.001271705 | 43.39935 | -248.8954 | -0.003706183 | -0.01982958 | -0.001119622
43.7294 | -140.9267 | -0.001232864 | -0.00713592 | -0.001274132 | 43.7294 | -249.9247 | -0.003708104 | -0.01984674 | -0.001150435
44.0594 | -140.6622 | -0.001231824 | -0.007127225 | -0.001274056 | 44.0594 | -249.3704 | -0.003709169 | -0.01983753 | -0.001131362
44.38945 | -141.0278 | -0.001233483 | -0.007140241 | -0.0012783 | 44.38945 | -250.8467 | -0.003713425 | -0.0198714 | -0.001159962
44.7195 | -141.2564 | -0.001232562 | -0.007130152 | -0.001291185 | 44.7195 | -251.2692 | -0.003712063 | -0.01984916 | -0.001174986
45.0495 | -141.3149 | -0.001234555 | -0.00714765 | -0.001284344 | 45.0495 | -251.7617 | -0.003716135 | -0.01989039 | -0.001171974
45.37955 | -141.5135 | -0.001232995 | -0.007133283 | -0.001295962 | 45.37955 | -251.6088 | -0.00371185 | -0.01985285 | -0.001183946
45.7096 | -141.4182 | -0.001236002 | -0.007156213 | -0.001280516 | 45.7096 | -250.915 | -0.003716442 | -0.01990034 | -0.001148709
46.0396 | -141.9524 | -0.00123426 | -0.007139388 | -0.001303621 | 46.0396 | -250.9725 | -0.003711366 | -0.0198548 | -0.001177451
46.36965 | -141.558 | -0.001237121 | -0.007163533 | -0.001279814 | 46.36965 | -250.1158 | -0.003717977 | -0.01991305 | -0.00112668
46.6997 | -142.0161 | -0.001234006 | -0.007139462 | -0.001305056 | 46.6997 | -251.3276 | -0.003712333 | -0.0198588 | -0.00118656
47.0297 | -141.2638 | -0.001236783 | -0.007165553 | -0.001272039 | 47.0297 | -250.3404 | -0.00372051 | -0.01992715 | -0.001122512
47.35975 | -141.8727 | -0.001232967 | -0.007137123 | -0.00130515 | 47.35975 | -251.7015 | -0.003713032 | -0.019861 | -0.001195739
47.6898 | -141.1544 | -0.001236682 | -0.00716785 | -0.001269736 | 47.6898 | -250.1415 | -0.003721856 | -0.01993454 | -0.001111192
48.0198 | -142.077 | -0.001233119 | -0.007138108 | -0.001310177 | 48.0198 | -251.6071 | -0.003712992 | -0.01985856 | -0.001187714
48.34985 | -141.1642 | -0.001237339 | -0.007171738 | -0.001267242 | 48.34985 | -249.7916 | -0.003721395 | -0.01993228 | -0.001091776
48.6799 | -141.963 | -0.001233139 | -0.007137842 | -0.001302913 | 48.6799 | -251.2637 | -0.003711262 | -0.0198491 | -0.001169646
49.0099 | -141.1705 | -0.001237667 | -0.007172801 | -0.001259324 | 49.0099 | -249.2451 | -0.003719843 | -0.01992366 | -0.001070456
49.33995 | -142.1211 | -0.001233205 | -0.007137301 | -0.001301032 | 49.33995 | -250.3594 | -0.003709789 | -0.01983876 | -0.001148438
49.67 | -140.9911 | -0.001237496 | -0.007171238 | -0.001251796 | 49.67 | -248.0145 | -0.003718798 | -0.01991286 | -0.001052492
50 | -141.7012 | -0.001231649 | -0.007128285 | -0.001291054 | 50 | -249.6673 | -0.003709413 | -0.01982679 | -0.001146954
50.33005 | -140.5223 | -0.001235557 | -0.007159846 | -0.001244972 | 50.33005 | -247.5966 | -0.003720987 | -0.01991033 | -0.001042036
50.6601 | -141.5432 | -0.001230493 | -0.007121091 | -0.001291879 | 50.6601 | -250.4268 | -0.003713012 | -0.01983111 | -0.001158859
50.9901 | -140.4793 | -0.001235601 | -0.007157884 | -0.001241859 | 50.9901 | -248.7355 | -0.003725117 | -0.01991946 | -0.001053858
51.3201 | -141.6936 | -0.001231068 | -0.007121566 | -0.001292569 | 51.3201 | -251.784 | -0.003715898 | -0.01983743 | -0.001178888
51.65015 | -140.4941 | -0.001236685 | -0.007161154 | -0.001238877 | 51.65015 | -249.2192 | -0.003726852 | -0.01992532 | -0.00105093
51.9802 | -141.7345 | -0.001232369 | -0.007125147 | -0.001290941 | 51.9802 | -251.6143 | -0.003716183 | -0.0198372 | -0.00116735
52.31025 | -140.6958 | -0.001239308 | -0.007170371 | -0.001237031 | 52.31025 | -248.2417 | -0.003727669 | -0.01992873 | -0.001024709
52.6403 | -142.2044 | -0.0012346 | -0.007132925 | -0.001294951 | 52.6403 | -250.9097 | -0.003716282 | -0.01983346 | -0.001157686
52.9703 | -140.7888 | -0.001240358 | -0.007175075 | -0.001237375 | 52.9703 | -247.5539 | -0.003729616 | -0.01993434 | -0.001012341
53.3003 | -142.0997 | -0.001234829 | -0.00713302 | -0.001293553 | 53.3003 | -251.4525 | -0.003718149 | -0.01983613 | -0.001180913
53.63035 | -140.5668 | -0.001240217 | -0.007173096 | -0.001237717 | 53.63035 | -247.879 | -0.003732516 | -0.01994226 | -0.001019552
53.9604 | -142.1604 | -0.001234365 | -0.007130558 | -0.00130363 | 53.9604 | -252.1852 | -0.003719534 | -0.01983828 | -0.001203297
54.2904 | -140.4691 | -0.001240447 | -0.007174096 | -0.001235919 | 54.2904 | -247.8461 | -0.003734101 | -0.01994813 | -0.001011924
54.62045 | -142.2752 | -0.00123513 | -0.007133372 | -0.001304571 | 54.62045 | -252.336 | -0.003720247 | -0.01983885 | -0.00120341
54.9505 | -140.6346 | -0.00124187 | -0.007179908 | -0.001236191 | 54.9505 | -247.8228 | -0.003735821 | -0.01995466 | -0.0010048
55.2805 | -142.5644 | -0.001236167 | -0.007137172 | -0.001309242 | 55.2805 | -252.7579 | -0.003720837 | -0.01983958 | -0.00121782
55.61055 | -140.7397 | -0.001242668 | -0.00718315 | -0.001235872 | 55.61055 | -247.359 | -0.003736548 | -0.01995841 | -0.000994703
55.9406 | -142.6681 | -0.00123607 | -0.00713635 | -0.001312422 | 55.9406 | -252.1013 | -0.003720268 | -0.0198341 | -0.001213212
56.2706 | -140.4771 | -0.001242337 | -0.007181915 | -0.001226973 | 56.2706 | -245.9248 | -0.003738689 | -0.01996597 | -0.0009649214
56.60065 | -142.1833 | -0.001234472 | -0.007129418 | -0.001299208 | 56.60065 | -251.5723 | -0.003723039 | -0.01983936 | -0.001210946
56.9307 | -139.8288 | -0.001240542 | -0.007174427 | -0.00121466 | 56.9307 | -245.8798 | -0.003744386 | -0.01998502 | -0.0009629015
57.2607 | -142.1287 | -0.001233636 | -0.007125007 | -0.001305247 | 57.2607 | -253.0905 | -0.003728601 | -0.01985469 | -0.001253107
57.59075 | -139.8963 | -0.001241291 | -0.007177576 | -0.001219229 | 57.59075 | -247.1541 | -0.003750965 | -0.02000973 | -0.0009898148
57.9208 | -142.4019 | -0.001234457 | -0.007128311 | -0.001312049 | 57.9208 | -254.5625 | -0.003732979 | -0.01987011 | -0.001286162
58.2508 | -140.1146 | -0.00124266 | -0.007184302 | -0.00121936 | 58.2508 | -247.7274 | -0.00375445 | -0.02002522 | -0.0009962105
58.58085 | -142.704 | -0.001235798 | -0.007134308 | -0.001315447 | 58.58085 | -254.675 | -0.003734345 | -0.01987499 | -0.001293344
58.9109 | -140.4467 | -0.001244949 | -0.007194386 | -0.001223661 | 58.9109 | -246.8097 | -0.003756715 | -0.02003574 | -0.0009799009
59.2409 | -143.4308 | -0.001238144 | -0.007143212 | -0.001334707 | 59.2409 | -254.3977 | -0.00373632 | -0.0198785 | -0.001306071
59.57095 | -140.9368 | -0.00124745 | -0.007204804 | -0.001237266 | 59.57095 | -246.4897 | -0.003760944 | -0.0200493 | -0.0009811219
59.901 | -143.4808 | -0.001239466 | -0.007148973 | -0.00133724 | 59.901 | -254.6366 | -0.003739547 | -0.01988706 | -0.001315802
60.231 | -140.4638 | -0.00124803 | -0.007208576 | -0.001226412 | 60.231 | -246.4421 | -0.003763936 | -0.02006146 | -0.0009689789
60.56105 | -143.1936 | -0.001239978 | -0.007151972 | -0.001333355 | 60.56105 | -255.1639 | -0.003740923 | -0.01989289 | -0.0013222
60.8911 | -140.43 | -0.001249815 | -0.007216971 | -0.001223741 | 60.8911 | -247.0393 | -0.003765814 | -0.02007245 | -0.0009747694
61.2211 | -143.4724 | -0.001241847 | -0.00716036 | -0.001337442 | 61.2211 | -256.2269 | -0.003741791 | -0.01989835 | -0.001349283
61.55115 | -140.6447 | -0.001251551 | -0.007226314 | -0.001228751 | 61.55115 | -247.2627 | -0.003766555 | -0.02007955 | -0.0009808232
61.8812 | -144.094 | -0.001243801 | -0.007169526 | -0.001356774 | 61.8812 | -256.4052 | -0.003740722 | -0.01989419 | -0.001366837
62.2112 | -141.0102 | -0.001253487 | -0.007235732 | -0.001236965 | 62.2112 | -245.983 | -0.003765184 | -0.02007527 | -0.000958544
62.54125 | -144.0651 | -0.001243779 | -0.007170559 | -0.001354806 | 62.54125 | -254.4666 | -0.003737649 | -0.01987841 | -0.001328483
62.8713 | -140.507 | -0.001252502 | -0.007233579 | -0.001220475 | 62.8713 | -243.7436 | -0.003764087 | -0.02006735 | -0.0009051206
63.2013 | -143.353 | -0.001241923 | -0.007164536 | -0.00133706 | 63.2013 | -252.972 | -0.003738093 | -0.01987417 | -0.001297304
63.53135 | -139.7795 | -0.001250527 | -0.007226572 | -0.0012073 | 63.53135 | -243.2618 | -0.003766458 | -0.02007182 | -0.0008932534
63.8614 | -143.076 | -0.001241015 | -0.007161002 | -0.001334728 | 63.8614 | -253.8458 | -0.003741093 | -0.01988187 | -0.001316096
64.1914 | -139.881 | -0.001250942 | -0.00722858 | -0.001210549 | 64.1914 | -244.7577 | -0.003769692 | -0.02008365 | -0.0009239427
64.52145 | -143.2796 | -0.001241769 | -0.007165245 | -0.001338778 | 64.52145 | -255.5267 | -0.003743437 | -0.01989306 | -0.00135352
64.8515 | -140.0641 | -0.001251978 | -0.007234641 | -0.00121157 | 64.8515 | -245.7433 | -0.003770824 | -0.02009291 | -0.0009464745
65.1815 | -143.6956 | -0.001243373 | -0.007173529 | -0.001344484 | 65.1815 | -255.8197 | -0.003743111 | -0.01989601 | -0.001367537
65.51155 | -140.6261 | -0.001253904 | -0.007244429 | -0.001220393 | 65.51155 | -245.132 | -0.003770439 | -0.02009634 | -0.0009383805
65.8416 | -144.184 | -0.001244598 | -0.007180376 | -0.001354616 | 65.8416 | -255.0137 | -0.003742396 | -0.01989508 | -0.001353753
66.1716 | -140.7024 | -0.001254375 | -0.007249089 | -0.001221642 | 66.1716 | -244.689 | -0.003770739 | -0.02009773 | -0.0009270238
66.50165 | -143.8583 | -0.001244059 | -0.007181672 | -0.0013464 | 66.50165 | -254.817 | -0.003743523 | -0.01990036 | -0.001344421
66.8317 | -140.21 | -0.001253055 | -0.007247159 | -0.001210757 | 66.8317 | -244.7581 | -0.003770736 | -0.02009711 | -0.0009262318
67.1617 | -143.6372 | -0.001243335 | -0.007182246 | -0.001343292 | 67.1617 | -254.863 | -0.003743535 | -0.01990181 | -0.001344519
67.49175 | -140.4231 | -0.001253456 | -0.007251307 | -0.001215011 | 67.49175 | -244.8553 | -0.003770121 | -0.02009434 | -0.0009254179
67.8218 | -143.8962 | -0.001244285 | -0.007189169 | -0.001345686 | 67.8218 | -254.3588 | -0.003743059 | -0.0199021 | -0.001319344
68.1518 | -140.6103 | -0.001253779 | -0.007255436 | -0.001217083 | 68.1518 | -244.432 | -0.003767104 | -0.02008215 | -0.0009135681
68.48185 | -144.0271 | -0.001244889 | -0.007194757 | -0.001344961 | 68.48185 | -253.1733 | -0.003740733 | -0.01989621 | -0.001280658
68.8119 | -140.8642 | -0.001253811 | -0.007258162 | -0.001218492 | 68.8119 | -243.5396 | -0.003762341 | -0.02006053 | -0.0008977364
69.1419 | -143.9495 | -0.001244105 | -0.007196204 | -0.00133839 | 69.1419 | -251.5851 | -0.00373697 | -0.01988368 | -0.001249564
69.47195 | -140.4923 | -0.001251571 | -0.007252491 | -0.001209342 | 69.47195 | -242.2035 | -0.003758493 | -0.02003933 | -0.0008801078
69.802 | -143.086 | -0.00124221 | -0.007192895 | -0.001314763 | 69.802 | -250.0472 | -0.003736958 | -0.01988146 | -0.001215982
70.132 | -139.9905 | -0.001248922 | -0.00724281 | -0.001202998 | 70.132 | -242.1581 | -0.003758258 | -0.02002869 | -0.0008898115
70.46205 | -142.739 | -0.001241579 | -0.007192891 | -0.001307027 | 70.46205 | -250.3085 | -0.003739588 | -0.01988981 | -0.001216517
70.7921 | -140.4559 | -0.001248721 | -0.007242505 | -0.001216584 | 70.7921 | -243.7638 | -0.003758846 | -0.02002476 | -0.0009337021
71.1221 | -143.0739 | -0.00124231 | -0.007199924 | -0.001314794 | 71.1221 | -251.1462 | -0.003741354 | -0.01990176 | -0.001229173
71.45215 | -140.806 | -0.001249056 | -0.007246264 | -0.001224288 | 71.45215 | -244.578 | -0.003757203 | -0.02001861 | -0.0009595946
71.7822 | -143.2482 | -0.00124376 | -0.00721034 | -0.001312335 | 71.7822 | -250.5629 | -0.003740857 | -0.01990796 | -0.001217157
72.1122 | -141.2534 | -0.001249925 | -0.00725261 | -0.001231667 | 72.1122 | -244.0307 | -0.003754738 | -0.0200105 | -0.0009657844
72.44225 | -143.315 | -0.001244528 | -0.007218993 | -0.001307954 | 72.44225 | -249.2273 | -0.003740925 | -0.01991554 | -0.001187975
72.7723 | -141.3223 | -0.001249207 | -0.007253361 | -0.001233903 | 72.7723 | -243.8974 | -0.003753833 | -0.02000492 | -0.0009703161
73.1023 | -142.9862 | -0.001244156 | -0.007224307 | -0.001298993 | 73.1023 | -248.8621 | -0.003743095 | -0.01992967 | -0.001170105
73.43235 | -141.2568 | -0.001247767 | -0.007251763 | -0.001238209 | 73.43235 | -244.2329 | -0.00375328 | -0.02000051 | -0.0009893132
73.7624 | -142.9389 | -0.001243885 | -0.007229587 | -0.001300266 | 73.7624 | -248.4554 | -0.003744797 | -0.01994218 | -0.00115371
74.0924 | -141.6536 | -0.001247756 | -0.00725547 | -0.001249946 | 74.0924 | -244.9663 | -0.003752407 | -0.01999543 | -0.001013412
74.42245 | -143.038 | -0.00124498 | -0.007240659 | -0.00129765 | 74.42245 | -248.403 | -0.003745338 | -0.01995335 | -0.001147659
74.7525 | -141.8239 | -0.00124765 | -0.007259118 | -0.001251686 | 74.7525 | -245.4271 | -0.003749496 | -0.01998422 | -0.001038158
75.0825 | -143.0872 | -0.001245956 | -0.007251508 | -0.001291022 | 75.0825 | -247.8077 | -0.003744606 | -0.0199583 | -0.001134175
75.41255 | -142.2944 | -0.001247794 | -0.007263661 | -0.001262811 | 75.41255 | -245.3121 | -0.003746076 | -0.01996735 | -0.001064581
75.7426 | -142.7835 | -0.001246478 | -0.007260218 | -0.001276184 | 75.7426 | -246.1923 | -0.00374308 | -0.01995551 | -0.001114153
76.0726 | -141.9594 | -0.001245415 | -0.007256535 | -0.00125828 | 76.0726 | -243.9034 | -0.003742758 | -0.01994346 | -0.001052559
76.40265 | -142.0496 | -0.001244931 | -0.007259399 | -0.001260977 | 76.40265 | -244.7099 | -0.003743532 | -0.01995103 | -0.001082539
76.7327 | -141.8066 | -0.00124373 | -0.00725054 | -0.001262081 | 76.7327 | -243.978 | -0.00374323 | -0.01993018 | -0.001065824
77.0627 | -142.1871 | -0.001245211 | -0.007263455 | -0.001267012 | 77.0627 | -245.1844 | -0.003746408 | -0.01995442 | -0.001093471
77.39275 | -142.4319 | -0.001244138 | -0.007253381 | -0.001280882 | 77.39275 | -245.4032 | -0.003743617 | -0.01992029 | -0.001110405
77.7228 | -142.5121 | -0.001245958 | -0.00727086 | -0.00127491 | 77.7228 | -245.6682 | -0.003746412 | -0.01995109 | -0.00110792
78.0528 | -142.726 | -0.001244271 | -0.007256641 | -0.001287545 | 78.0528 | -245.369 | -0.0037404 | -0.01990058 | -0.001123383
78.38285 | -142.6578 | -0.001247115 | -0.007279707 | -0.001272918 | 78.38285 | -244.4942 | -0.003743444 | -0.01993675 | -0.001089574
78.7129 | -143.2165 | -0.00124527 | -0.007263191 | -0.001297245 | 78.7129 | -244.415 | -0.003736521 | -0.01987786 | -0.001122403
79.0429 | -142.8527 | -0.001247955 | -0.007287474 | -0.001274435 | 79.0429 | -243.3308 | -0.003741562 | -0.01992439 | -0.001072942
79.3729 | -143.3237 | -0.001244685 | -0.007263626 | -0.001300502 | 79.3729 | -244.2947 | -0.003734116 | -0.01985658 | -0.001135054
79.70295 | -142.5962 | -0.001247259 | -0.007289893 | -0.001268163 | 79.70295 | -243.0152 | -0.003740664 | -0.01991283 | -0.001071411
80.033 | -143.2229 | -0.001243265 | -0.007261667 | -0.001302312 | 80.033 | -244.1003 | -0.003731211 | -0.01983222 | -0.001147457
80.36305 | -142.5332 | -0.00124676 | -0.007292587 | -0.00126782 | 80.36305 | -242.2516 | -0.003738203 | -0.01989289 | -0.001063557
80.6931 | -143.4812 | -0.001243029 | -0.007263224 | -0.001309514 | 80.6931 | -243.4323 | -0.003727197 | -0.01980172 | -0.001143653
81.0231 | -142.6038 | -0.001247042 | -0.007297155 | -0.001267689 | 81.0231 | -241.3583 | -0.003733483 | -0.01986139 | -0.001050043
81.35315 | -143.4281 | -0.001242646 | -0.00726358 | -0.001304537 | 81.35315 | -242.5493 | -0.003720861 | -0.01976159 | -0.001132057
81.6832 | -142.6703 | -0.00124695 | -0.007298876 | -0.001262091 | 81.6832 | -240.3099 | -0.003726949 | -0.01982092 | -0.001035959
82.0132 | -143.647 | -0.00124226 | -0.007263664 | -0.001305156 | 82.0132 | -241.1651 | -0.003713937 | -0.01971767 | -0.001118903
82.3432 | -142.5538 | -0.00124629 | -0.007297941 | -0.001256894 | 82.3432 | -238.5926 | -0.003720115 | -0.01977508 | -0.001026317
82.67325 | -143.3054 | -0.001240164 | -0.00725521 | -0.001297824 | 82.67325 | -239.9012 | -0.003707697 | -0.01967007 | -0.0011249
83.0033 | -142.1719 | -0.001243773 | -0.007287048 | -0.001253135 | 83.0033 | -237.4947 | -0.003716393 | -0.01973587 | -0.001023377
83.33335 | -143.2272 | -0.001238385 | -0.007248412 | -0.001301659 | 83.33335 | -239.8323 | -0.003705296 | -0.01963665 | -0.001142796
83.6634 | -142.2046 | -0.001243171 | -0.007285518 | -0.001252953 | 83.6634 | -237.6921 | -0.003714269 | -0.01970579 | -0.001039645
83.9934 | -143.4512 | -0.001238292 | -0.007249276 | -0.001305381 | 83.9934 | -240.2339 | -0.003701466 | -0.01960189 | -0.001167765
84.3234 | -142.2944 | -0.001243553 | -0.007289147 | -0.001253176 | 84.3234 | -237.3255 | -0.0037085 | -0.01966798 | -0.001044052
84.65345 | -143.568 | -0.001238843 | -0.007253086 | -0.001307026 | 84.65345 | -239.3402 | -0.003693331 | -0.01955498 | -0.001166026
84.9835 | -142.5822 | -0.001245408 | -0.007298672 | -0.001254851 | 84.9835 | -235.6542 | -0.003700115 | -0.01962181 | -0.001029143
85.31355 | -144.1385 | -0.001240252 | -0.007261087 | -0.001314977 | 85.31355 | -237.8946 | -0.003683576 | -0.01949899 | -0.001167608
85.6436 | -142.7874 | -0.001245539 | -0.00730337 | -0.001259514 | 85.6436 | -234.0855 | -0.003691746 | -0.01957265 | -0.001027188
85.9736 | -144.1393 | -0.001239482 | -0.007260973 | -0.001317877 | 85.9736 | -237.396 | -0.003674787 | -0.01944482 | -0.001200067
86.30365 | -142.6568 | -0.001244278 | -0.007300815 | -0.001263713 | 86.30365 | -233.2968 | -0.003683333 | -0.01952101 | -0.001042598
86.6337 | -144.3047 | -0.001237823 | -0.007257686 | -0.001331912 | 86.6337 | -237.073 | -0.003664059 | -0.01938404 | -0.001234157
86.9637 | -142.7269 | -0.001243309 | -0.007300998 | -0.001267493 | 86.9637 | -232.3026 | -0.003671757 | -0.01945943 | -0.001051672
87.2937 | -144.5535 | -0.001237152 | -0.00725891 | -0.001338328 | 87.2937 | -236.1352 | -0.003650347 | -0.01931243 | -0.001249974
87.62375 | -142.8877 | -0.001242838 | -0.007303608 | -0.001271088 | 87.62375 | -230.9759 | -0.003657415 | -0.01938842 | -0.001054482
87.9538 | -144.8524 | -0.001236234 | -0.007259237 | -0.001347735 | 87.9538 | -235.2776 | -0.003633482 | -0.01923074 | -0.001275216
88.2838 | -143.1538 | -0.001241888 | -0.007304145 | -0.001279066 | 88.2838 | -229.4908 | -0.003639581 | -0.01930598 | -0.001061467
88.61385 | -145.1715 | -0.001234302 | -0.007255506 | -0.001359809 | 88.61385 | -233.8045 | -0.003612936 | -0.01913416 | -0.0012919
88.9439 | -143.083 | -0.001239499 | -0.007299191 | -0.001278485 | 88.9439 | -227.2294 | -0.003620097 | -0.01921679 | -0.001053371
89.2739 | -144.8423 | -0.001230355 | -0.00724374 | -0.001354442 | 89.2739 | -232.1411 | -0.003592829 | -0.01903679 | -0.001307526
89.60395 | -142.5567 | -0.001235102 | -0.007285794 | -0.001274089 | 89.60395 | -225.6499 | -0.003601687 | -0.01912735 | -0.001064582
89.934 | -144.9094 | -0.001226689 | -0.007232447 | -0.00136954 | 89.934 | -231.8275 | -0.00357289 | -0.01893728 | -0.001361637
90.264 | -142.7432 | -0.001232791 | -0.007280913 | -0.001289011 | 90.264 | -224.9097 | -0.003580793 | -0.01902899 | -0.001104964
90.59405 | -145.2981 | -0.001224176 | -0.007226568 | -0.001387509 | 90.59405 | -231.2187 | -0.00354737 | -0.01882042 | -0.001409775
90.9241 | -143.0875 | -0.001230496 | -0.007277295 | -0.00130127 | 90.9241 | -223.4537 | -0.003551425 | -0.01890105 | -0.001129947
91.2541 | -145.7248 | -0.001221534 | -0.007220469 | -0.001404658 | 91.2541 | -229.4494 | -0.003512652 | -0.01867058 | -0.001440169
91.58415 | -143.536 | -0.001228459 | -0.00727364 | -0.001320712 | 91.58415 | -220.7803 | -0.003514183 | -0.01874548 | -0.001140243
91.9142 | -146.5465 | -0.001219244 | -0.007213229 | -0.001441403 | 91.9142 | -227.381 | -0.003471853 | -0.01849747 | -0.001482005
92.2442 | -144.1001 | -0.001225895 | -0.007265163 | -0.001354216 | 92.2442 | -218.4215 | -0.003472525 | -0.0185693 | -0.001173354
92.57425 | -146.6674 | -0.001215047 | -0.007196789 | -0.001466669 | 92.57425 | -225.2969 | -0.00342616 | -0.01829984 | -0.001530746
92.9043 | -143.6899 | -0.001220341 | -0.007243679 | -0.001368913 | 92.9043 | -215.9426 | -0.003421886 | -0.018361 | -0.001200528
93.2343 | -146.2779 | -0.001208648 | -0.007169455 | -0.001490913 | 93.2343 | -223.2334 | -0.003368367 | -0.01807123 | -0.001570338
93.56435 | -143.3454 | -0.001214464 | -0.007216623 | -0.001396894 | 93.56435 | -213.5952 | -0.003359412 | -0.01811749 | -0.001240707
93.8944 | -146.1605 | -0.001202867 | -0.007137848 | -0.001532846 | 93.8944 | -221.2912 | -0.003299677 | -0.0178026 | -0.00164044
94.2244 | -143.0532 | -0.001208693 | -0.007181062 | -0.001448721 | 94.2244 | -210.6689 | -0.003284779 | -0.01783173 | -0.001296637
94.55445 | -146.0671 | -0.001196981 | -0.007097699 | -0.001602826 | 94.55445 | -217.8381 | -0.003216896 | -0.01748744 | -0.001710049
94.8845 | -142.2547 | -0.001203015 | -0.007132237 | -0.00151688 | 94.8845 | -204.9144 | -0.003194378 | -0.01749169 | -0.001333837
95.2145 | -144.4183 | -0.001189424 | -0.007032 | -0.001668168 | 95.2145 | -210.7342 | -0.003117221 | -0.01711077 | -0.001736611
95.54455 | -139.6573 | -0.001194261 | -0.007059003 | -0.001570999 | 95.54455 | -197.0187 | -0.003088078 | -0.01710267 | -0.001339374
95.8746 | -141.0432 | -0.001179836 | -0.006948044 | -0.001728594 | 95.8746 | -203.2324 | -0.003002905 | -0.01671044 | -0.001759572
96.2046 | -135.6459 | -0.001185131 | -0.006969829 | -0.001640066 | 96.2046 | -190.2042 | -0.00296463 | -0.01669893 | -0.001391028
96.53465 | -136.629 | -0.001173078 | -0.006861525 | -0.00181029 | 96.53465 | -197.8504 | -0.002866677 | -0.01630481 | -0.001866745
96.8647 | -130.3347 | -0.001182598 | -0.006886702 | -0.001739371 | 96.8647 | -184.9653 | -0.002811036 | -0.01629147 | -0.001545639
97.1947 | -130.3982 | -0.001174259 | -0.0067722 | -0.001934543 | 97.1947 | -191.536 | -0.002690256 | -0.01589834 | -0.002054496
97.52475 | -123.181 | -0.001188815 | -0.006790887 | -0.001909146 | 97.52475 | -175.3449 | -0.00260793 | -0.01590765 | -0.001689555
97.8548 | -121.2636 | -0.001186805 | -0.006661895 | -0.002175778 | 97.8548 | -175.9234 | -0.002452783 | -0.01554882 | -0.002084685
98.1848 | -107.7222 | -0.001208387 | -0.006676495 | -0.00212166 | 98.1848 | -147.4884 | -0.002328845 | -0.01562466 | -0.001428786
98.51485 | -93.19569 | -0.001206867 | -0.006557477 | -0.002088552 | 98.51485 | -134.2738 | -0.002128245 | -0.01538825 | -0.001427278
98.8449 | -65.27825 | -0.001196388 | -0.006595442 | -0.001401023 | 98.8449 | -104.484 | -0.001955093 | -0.01566933 | -0.0005037053
99.1749 | -49.54405 | -0.001117066 | -0.006581483 | -0.000891258 | 99.1749 | -129.7807 | -0.001704812 | -0.01572104 | -0.001215477
99.50495 | -47.36604 | -0.001028278 | -0.007266488 | -0.000443643 | 99.50495 | -174.5591 | -0.001520886 | -0.01676341 | -0.001736562