## Sheet
1000w |  |  |  | 100w |  |  |  | 1500w |  |  |  | 500w
x | 縦収縮力 | 固有横収縮 | 固有角変形(θT) | x | 縦収縮力 | 固有横収縮 | 固有角変形(θT) | x | 縦収縮力 | 固有横収縮 | 固有角変形(θT) | x | 縦収縮力 | 固有横収縮 | 固有角変形(θT)
0.1650165 | 21.76215 | -0.0005668771 | -0.001001118 | 0.1650165 | 0 | 0 | 0 | 0.1650165 | 67.91306 | -0.001512117 | -0.002491788 | 0.1650165 | -0.5376691 | -2.502367e-05 | -5.884654e-05
0.4950495 | -91.01759 | -0.0006150861 | -0.001008504 | 0.4950495 | 0 | 0 | 0 | 0.4950495 | -100.0359 | -0.001560691 | -0.002272147 | 0.4950495 | -30.56791 | -0.0001554408 | -0.0003056056
0.8250825 | -150.9098 | -0.0008271937 | -0.001284295 | 0.8250825 | -0.3676087 | -1.184263e-06 | -2.98595e-06 | 0.8250825 | -219.5063 | -0.001768198 | -0.002550851 | 0.8250825 | -53.44304 | -0.0001866977 | -0.0003710062
1.155115 | -105.1862 | -0.0009770644 | -0.001477595 | 1.155115 | -0.3765946 | -8.520161e-07 | -2.148245e-06 | 1.155115 | -189.8121 | -0.001957544 | -0.002828507 | 1.155115 | -39.31436 | -0.0002017459 | -0.0003975155
1.48515 | -88.07728 | -0.001084787 | -0.001624541 | 1.48515 | 0 | 0 | 0 | 1.48515 | -172.0524 | -0.002132468 | -0.003049904 | 1.48515 | -31.41928 | -0.0002256006 | -0.0004377902
1.815185 | -128.4617 | -0.001152197 | -0.001715013 | 1.815185 | -0.1587649 | -2.508594e-07 | -6.325025e-07 | 1.815185 | -214.8445 | -0.002238875 | -0.003241919 | 1.815185 | -56.8343 | -0.0002257306 | -0.0004419392
2.145215 | -107.0593 | -0.001185677 | -0.001794186 | 2.145215 | -0.9687546 | -2.376668e-06 | -5.992485e-06 | 2.145215 | -179.5537 | -0.002304043 | -0.003392789 | 2.145215 | -50.42356 | -0.0002337083 | -0.0004616601
2.475245 | -85.26022 | -0.001213258 | -0.001862504 | 2.475245 | 0 | 0 | 0 | 2.475245 | -175.0058 | -0.002359144 | -0.003508853 | 2.475245 | -26.48885 | -0.0002393088 | -0.0004646342
2.80528 | -134.3364 | -0.001238697 | -0.001917897 | 2.80528 | 0 | 0 | 0 | 2.80528 | -228.9148 | -0.002385951 | -0.003606111 | 2.80528 | -50.89212 | -0.0002435655 | -0.000474498
3.135315 | -140.3777 | -0.001253048 | -0.001967191 | 3.135315 | -1.072489 | -2.605676e-06 | -6.569805e-06 | 3.135315 | -216.4627 | -0.002405739 | -0.003694454 | 3.135315 | -58.34633 | -0.0002465094 | -0.0004845446
3.465345 | -94.79932 | -0.001261452 | -0.002007828 | 3.465345 | -0.03362064 | -2.651382e-08 | -6.685145e-08 | 3.465345 | -181.0259 | -0.002432519 | -0.003767983 | 3.465345 | -32.00846 | -0.0002480771 | -0.0004830628
3.79538 | -117.3499 | -0.001276988 | -0.002041311 | 3.79538 | 0 | 0 | 0 | 3.79538 | -222.7373 | -0.002454688 | -0.003834477 | 3.79538 | -41.31891 | -0.0002569397 | -0.0004992933
4.125415 | -152.1829 | -0.001282785 | -0.002076344 | 4.125415 | -0.8195781 | -1.645522e-06 | -4.148925e-06 | 4.125415 | -251.6936 | -0.002464266 | -0.003895818 | 4.125415 | -59.69989 | -0.0002472655 | -0.0004854124
4.455445 | -114.5318 | -0.00128492 | -0.002101561 | 4.455445 | -0.5603873 | -9.376894e-07 | -2.364273e-06 | 4.455445 | -197.5977 | -0.002482524 | -0.003939805 | 4.455445 | -41.3214 | -0.0002495379 | -0.0004896612
4.78548 | -107.117 | -0.001295034 | -0.002121847 | 4.78548 | 0 | 0 | 0 | 4.78548 | -205.5083 | -0.002504024 | -0.003985583 | 4.78548 | -31.73168 | -0.0002574616 | -0.000499329
5.115515 | -147.6066 | -0.001301227 | -0.002142992 | 5.115515 | -0.2499317 | -3.155727e-07 | -7.956671e-07 | 5.115515 | -252.8457 | -0.002509293 | -0.004027437 | 5.115515 | -57.34289 | -0.0002487253 | -0.0004867634
5.445545 | -124.5419 | -0.001302559 | -0.002163804 | 5.445545 | -1.062137 | -2.353477e-06 | -5.934015e-06 | 5.445545 | -212.4277 | -0.002520346 | -0.004062666 | 5.445545 | -50.13601 | -0.0002550957 | -0.0005005127
5.775575 | -99.16994 | -0.001310368 | -0.002181177 | 5.775575 | 0 | 0 | 0 | 5.775575 | -200.0001 | -0.002539039 | -0.004094887 | 5.775575 | -26.57444 | -0.0002557263 | -0.000495665
6.10561 | -146.2697 | -0.00132112 | -0.002199526 | 6.10561 | 0 | 0 | 0 | 6.10561 | -246.26 | -0.002546235 | -0.004122553 | 6.10561 | -51.0753 | -0.000256279 | -0.0004981922
6.435645 | -151.4829 | -0.001323088 | -0.002220077 | 6.435645 | -1.131266 | -2.585026e-06 | -6.517739e-06 | 6.435645 | -228.9126 | -0.00255348 | -0.004153006 | 6.435645 | -58.04678 | -0.0002586114 | -0.0005048564
6.765675 | -103.4818 | -0.0013259 | -0.002232796 | 6.765675 | -0.05355841 | -3.741207e-08 | -9.433011e-08 | 6.765675 | -189.5135 | -0.00256915 | -0.004175206 | 6.765675 | -31.81322 | -0.000258244 | -0.0005009211
7.09571 | -124.653 | -0.001335395 | -0.002243983 | 7.09571 | 0 | 0 | 0 | 7.09571 | -228.7336 | -0.00257982 | -0.004204011 | 7.09571 | -41.25448 | -0.0002643759 | -0.0005123279
7.425745 | -158.7755 | -0.001336617 | -0.002259912 | 7.425745 | -0.8651639 | -1.657562e-06 | -4.179279e-06 | 7.425745 | -256.53 | -0.002580326 | -0.004233484 | 7.425745 | -59.50685 | -0.0002548123 | -0.0004976061
7.755775 | -119.6152 | -0.001334974 | -0.002269351 | 7.755775 | -0.5873828 | -9.42933e-07 | -2.377492e-06 | 7.755775 | -200.8018 | -0.00259005 | -0.004249051 | 7.755775 | -41.03148 | -0.0002565111 | -0.0005009885
8.085805 | -110.4297 | -0.001342903 | -0.002275431 | 8.085805 | 0 | 0 | 0 | 8.085805 | -208.2629 | -0.002602605 | -0.004272161 | 8.085805 | -31.76713 | -0.0002625803 | -0.0005080102
8.41584 | -150.8569 | -0.001345115 | -0.002284076 | 8.41584 | -0.281094 | -3.334953e-07 | -8.408562e-07 | 8.41584 | -255.5224 | -0.002602135 | -0.004293384 | 8.41584 | -57.23857 | -0.000253517 | -0.0004943973
8.745875 | -127.8415 | -0.001342574 | -0.00229584 | 8.745875 | -1.087902 | -2.348093e-06 | -5.920354e-06 | 8.745875 | -214.6071 | -0.002607754 | -0.004309173 | 8.745875 | -49.89756 | -0.0002593021 | -0.0005071284
9.075905 | -101.9007 | -0.001347961 | -0.002303608 | 9.075905 | 0 | 0 | 0 | 9.075905 | -201.6079 | -0.002620312 | -0.004326306 | 9.075905 | -26.57543 | -0.0002595015 | -0.0005018086
9.40594 | -148.8271 | -0.001355172 | -0.002312555 | 9.40594 | 0 | 0 | 0 | 9.40594 | -247.4986 | -0.002622196 | -0.004340825 | 9.40594 | -50.98905 | -0.0002594058 | -0.0005031262
9.735975 | -154.1325 | -0.001354007 | -0.002327048 | 9.735975 | -1.153008 | -2.578345e-06 | -6.500898e-06 | 9.735975 | -230.5545 | -0.002624514 | -0.004358818 | 9.735975 | -57.95923 | -0.0002613728 | -0.0005091109
10.06599 | -105.9559 | -0.001354657 | -0.002333512 | 10.06599 | -0.06016845 | -4.008375e-08 | -1.010695e-07 | 10.06599 | -191.4003 | -0.002635274 | -0.004369533 | 10.06599 | -31.78874 | -0.0002609058 | -0.0005052094
10.39605 | -126.7526 | -0.001362694 | -0.002337642 | 10.39605 | 0 | 0 | 0 | 10.39605 | -230.3249 | -0.002642265 | -0.004387769 | 10.39605 | -41.20734 | -0.000266433 | -0.0005154788
10.7261 | -161.0462 | -0.001361762 | -0.002349169 | 10.7261 | -0.8848285 | -1.664635e-06 | -4.196925e-06 | 10.7261 | -257.845 | -0.00263996 | -0.004407574 | 10.7261 | -59.46753 | -0.0002567963 | -0.0005005712
11.0561 | -121.9422 | -0.001358186 | -0.002353974 | 11.0561 | -0.5994192 | -9.44372e-07 | -2.381339e-06 | 11.0561 | -201.9231 | -0.002646348 | -0.004414645 | 11.0561 | -40.90465 | -0.0002585006 | -0.0005041521
11.38615 | -112.4407 | -0.001364888 | -0.002354661 | 11.38615 | 0 | 0 | 0 | 11.38615 | -209.4187 | -0.002656226 | -0.00442946 | 11.38615 | -31.82343 | -0.0002642227 | -0.0005105687
11.7162 | -152.6327 | -0.001366078 | -0.002359128 | 11.7162 | -0.2975308 | -3.434629e-07 | -8.659486e-07 | 11.7162 | -256.8569 | -0.002653575 | -0.004443525 | 11.7162 | -57.23588 | -0.0002549977 | -0.0004966465
12.0462 | -129.5813 | -0.001362397 | -0.002367117 | 12.0462 | -1.100604 | -2.345142e-06 | -5.913537e-06 | 12.0462 | -215.8579 | -0.002656775 | -0.00445305 | 12.0462 | -49.79996 | -0.0002606199 | -0.0005091262
12.37625 | -103.6514 | -0.001366545 | -0.002370924 | 12.37625 | 0 | 0 | 0 | 12.37625 | -202.5407 | -0.002667185 | -0.004462908 | 12.37625 | -26.62315 | -0.0002608097 | -0.0005038479
12.7063 | -150.3504 | -0.001372978 | -0.00237653 | 12.7063 | 0 | 0 | 0 | 12.7063 | -248.2046 | -0.002667323 | -0.00447166 | 12.7063 | -50.98539 | -0.000260456 | -0.0005046955
13.0363 | -155.4481 | -0.001371239 | -0.002388123 | 13.0363 | -1.165139 | -2.576418e-06 | -6.496724e-06 | 13.0363 | -231.2756 | -0.002668091 | -0.004484877 | 13.0363 | -57.90723 | -0.0002623427 | -0.0005105699
13.36635 | -107.2499 | -0.001370829 | -0.002391155 | 13.36635 | -0.06332929 | -4.104068e-08 | -1.034729e-07 | 13.36635 | -192.202 | -0.002676985 | -0.004489308 | 13.36635 | -31.77728 | -0.0002619162 | -0.0005067335
13.6964 | -128.0457 | -0.001378004 | -0.002393079 | 13.6964 | 0 | 0 | 0 | 13.6964 | -231.0338 | -0.002682482 | -0.004503267 | 13.6964 | -41.20668 | -0.0002672011 | -0.0005166189
14.0264 | -162.3013 | -0.001376721 | -0.002402245 | 14.0264 | -0.896415 | -1.670143e-06 | -4.211451e-06 | 14.0264 | -258.3067 | -0.00267926 | -0.00451944 | 14.0264 | -59.43297 | -0.0002575852 | -0.0005017625
14.35645 | -123.0245 | -0.001372439 | -0.002403803 | 14.35645 | -0.6054512 | -9.430791e-07 | -2.377718e-06 | 14.35645 | -202.3427 | -0.002684115 | -0.004520842 | 14.35645 | -40.81691 | -0.0002593477 | -0.0005053408
14.6865 | -113.3862 | -0.001378429 | -0.002402825 | 14.6865 | 0 | 0 | 0 | 14.6865 | -209.9402 | -0.00269286 | -0.004532501 | 14.6865 | -31.88454 | -0.0002649008 | -0.0005116164
15.0165 | -153.5106 | -0.001379241 | -0.002405502 | 15.0165 | -0.307904 | -3.501469e-07 | -8.829331e-07 | 15.0165 | -257.4095 | -0.002689575 | -0.004543943 | 15.0165 | -57.28335 | -0.0002555653 | -0.0004976197
15.34655 | -130.4566 | -0.001375137 | -0.002410777 | 15.34655 | -1.107605 | -2.341393e-06 | -5.903187e-06 | 15.34655 | -216.3907 | -0.002691729 | -0.004548762 | 15.34655 | -49.72854 | -0.0002611953 | -0.0005098386
15.6766 | -104.5702 | -0.001378634 | -0.002413216 | 15.6766 | 0 | 0 | 0 | 15.6766 | -202.9202 | -0.002701205 | -0.004555894 | 15.6766 | -26.63756 | -0.0002614287 | -0.0005048049
16.0066 | -151.1906 | -0.001384531 | -0.002417675 | 16.0066 | 0 | 0 | 0 | 16.0066 | -248.4341 | -0.002700781 | -0.004562543 | 16.0066 | -51.02307 | -0.0002609137 | -0.000505492
16.3366 | -156.1371 | -0.001382744 | -0.002427263 | 16.3366 | -1.172618 | -2.575293e-06 | -6.493887e-06 | 16.3366 | -231.5587 | -0.002701025 | -0.004572414 | 16.3366 | -57.87614 | -0.0002628045 | -0.0005112153
16.66665 | -107.9481 | -0.00138197 | -0.002428949 | 16.66665 | -0.06504611 | -4.137689e-08 | -1.043208e-07 | 16.66665 | -192.5648 | -0.002709149 | -0.004573985 | 16.66665 | -31.79646 | -0.0002624167 | -0.0005075425
16.9967 | -128.7969 | -0.001388908 | -0.002429852 | 16.9967 | 0 | 0 | 0 | 16.9967 | -231.2897 | -0.002714307 | -0.004585753 | 16.9967 | -41.21923 | -0.0002676075 | -0.0005172068
17.3267 | -163.0261 | -0.001387708 | -0.002437967 | 17.3267 | -0.9039434 | -1.674389e-06 | -4.222159e-06 | 17.3267 | -258.4056 | -0.00271115 | -0.004600019 | 17.3267 | -59.40793 | -0.0002580557 | -0.0005024424
17.65675 | -123.5937 | -0.001383459 | -0.00243856 | 17.65675 | -0.6088342 | -9.411655e-07 | -2.37289e-06 | 17.65675 | -202.4253 | -0.002715843 | -0.004599401 | 17.65675 | -40.755 | -0.0002599453 | -0.0005062499
17.9868 | -114.062 | -0.001389603 | -0.002436952 | 17.9868 | 0 | 0 | 0 | 17.9868 | -210.4296 | -0.002724638 | -0.004609587 | 17.9868 | -31.94812 | -0.0002656022 | -0.0005127326
18.3168 | -154.4415 | -0.001390584 | -0.002439046 | 18.3168 | -0.3234562 | -3.657949e-07 | -9.223924e-07 | 18.3168 | -258.2127 | -0.002721564 | -0.004619712 | 18.3168 | -57.4266 | -0.0002563795 | -0.0004989888
18.64685 | -131.1161 | -0.001386519 | -0.002443396 | 18.64685 | -1.124142 | -2.368723e-06 | -5.972102e-06 | 18.64685 | -217.0593 | -0.002723646 | -0.004623032 | 18.64685 | -49.73732 | -0.0002622138 | -0.0005114272
18.9769 | -105.1275 | -0.001389755 | -0.002444868 | 18.9769 | 0 | 0 | 0 | 18.9769 | -203.4079 | -0.002732943 | -0.004628424 | 18.9769 | -26.6578 | -0.0002623986 | -0.0005063638
19.3069 | -151.9163 | -0.00139545 | -0.00244858 | 19.3069 | 0 | 0 | 0 | 19.3069 | -248.722 | -0.002732465 | -0.004633415 | 19.3069 | -51.1238 | -0.0002616065 | -0.00050665
19.63695 | -156.5822 | -0.001393602 | -0.002456873 | 19.63695 | -1.18389 | -2.58714e-06 | -6.522763e-06 | 19.63695 | -231.7125 | -0.002732562 | -0.004641108 | 19.63695 | -57.85446 | -0.0002635821 | -0.000512375
19.967 | -108.292 | -0.001392479 | -0.00245788 | 19.967 | -0.06741838 | -4.183719e-08 | -1.054813e-07 | 19.967 | -192.8351 | -0.002740143 | -0.004641541 | 19.967 | -31.80612 | -0.0002631266 | -0.0005087426
20.297 | -129.406 | -0.001399277 | -0.002458378 | 20.297 | 0 | 0 | 0 | 20.297 | -231.5614 | -0.002744863 | -0.004652374 | 20.297 | -41.28639 | -0.0002682813 | -0.000518333
20.62705 | -163.6112 | -0.001397938 | -0.002464941 | 20.62705 | -0.9128575 | -1.684049e-06 | -4.245868e-06 | 20.62705 | -258.5674 | -0.00274126 | -0.004663727 | 20.62705 | -59.44061 | -0.0002587978 | -0.0005035604
20.9571 | -124.003 | -0.001393245 | -0.002464876 | 20.9571 | -0.6128662 | -9.383865e-07 | -2.365883e-06 | 20.9571 | -202.6487 | -0.002745134 | -0.004662056 | 20.9571 | -40.72937 | -0.0002606233 | -0.0005073549
21.2871 | -114.4656 | -0.001398912 | -0.002462694 | 21.2871 | 0 | 0 | 0 | 21.2871 | -210.6803 | -0.002753278 | -0.00467135 | 21.2871 | -31.98996 | -0.0002660663 | -0.0005135485
21.61715 | -154.7733 | -0.001399566 | -0.002463078 | 21.61715 | -0.3290387 | -3.692443e-07 | -9.309507e-07 | 21.61715 | -258.2492 | -0.002749726 | -0.004678571 | 21.61715 | -57.41713 | -0.0002565945 | -0.0004993197
21.9472 | -131.3328 | -0.001395341 | -0.002466966 | 21.9472 | -1.126386 | -2.362555e-06 | -5.956551e-06 | 21.9472 | -216.8997 | -0.002751298 | -0.004681062 | 21.9472 | -49.64827 | -0.000262401 | -0.000511693
22.2772 | -105.39 | -0.001398449 | -0.00246827 | 22.2772 | 0 | 0 | 0 | 22.2772 | -203.2453 | -0.002760149 | -0.004685883 | 22.2772 | -26.65509 | -0.0002626622 | -0.0005068603
22.60725 | -152.2004 | -0.001404166 | -0.002470754 | 22.60725 | 0 | 0 | 0 | 22.60725 | -248.6178 | -0.002759439 | -0.004688308 | 22.60725 | -51.17914 | -0.0002618617 | -0.0005070444
22.9373 | -156.8157 | -0.00140248 | -0.002479059 | 22.9373 | -1.187018 | -2.58699e-06 | -6.522385e-06 | 22.9373 | -231.7225 | -0.002759302 | -0.004695635 | 22.9373 | -57.84334 | -0.0002639192 | -0.0005129038
23.2673 | -108.6078 | -0.001401327 | -0.002480139 | 23.2673 | -0.0675421 | -4.143794e-08 | -1.044904e-07 | 23.2673 | -193.0286 | -0.002766546 | -0.004695809 | 23.2673 | -31.82742 | -0.0002634661 | -0.0005094253
23.59735 | -129.8529 | -0.001408175 | -0.002479633 | 23.59735 | 0 | 0 | 0 | 23.59735 | -231.8445 | -0.002771087 | -0.004704303 | 23.59735 | -41.32347 | -0.0002686243 | -0.0005187965
23.9274 | -164.0264 | -0.001406931 | -0.0024862 | 23.9274 | -0.9167215 | -1.687863e-06 | -4.255495e-06 | 23.9274 | -258.717 | -0.002767412 | -0.004715378 | 23.9274 | -59.45747 | -0.0002591798 | -0.0005041845
24.2574 | -124.2866 | -0.001402131 | -0.002486114 | 24.2574 | -0.6130981 | -9.346837e-07 | -2.356909e-06 | 24.2574 | -202.4968 | -0.002771056 | -0.004713362 | 24.2574 | -40.73778 | -0.0002609982 | -0.0005080862
24.58745 | -114.732 | -0.001407761 | -0.002482841 | 24.58745 | 0 | 0 | 0 | 24.58745 | -210.4642 | -0.002778984 | -0.004720436 | 24.58745 | -32.03105 | -0.0002664397 | -0.000514079
24.9175 | -155.1084 | -0.001408433 | -0.002483195 | 24.9175 | -0.3331998 | -3.728991e-07 | -9.401624e-07 | 24.9175 | -258.2233 | -0.002775296 | -0.004727519 | 24.9175 | -57.44628 | -0.0002569441 | -0.0004999373
25.2475 | -131.5886 | -0.001404173 | -0.002487059 | 25.2475 | -1.127522 | -2.358626e-06 | -5.947537e-06 | 25.2475 | -216.9007 | -0.002776593 | -0.004729756 | 25.2475 | -49.61762 | -0.0002627754 | -0.0005123588
25.57755 | -105.6314 | -0.001407127 | -0.00248727 | 25.57755 | 0 | 0 | 0 | 25.57755 | -203.2232 | -0.002785111 | -0.004732506 | 25.57755 | -26.66632 | -0.0002630549 | -0.0005074246
25.9076 | -152.4694 | -0.001412794 | -0.002489793 | 25.9076 | 0 | 0 | 0 | 25.9076 | -248.5351 | -0.00278422 | -0.004734886 | 25.9076 | -51.23691 | -0.0002621891 | -0.0005076363
26.2376 | -157.0042 | -0.001411122 | -0.002498137 | 26.2376 | -1.188937 | -2.585972e-06 | -6.520816e-06 | 26.2376 | -231.4631 | -0.002783871 | -0.004741982 | 26.2376 | -57.83592 | -0.0002642922 | -0.0005135921
26.56765 | -108.7885 | -0.001409795 | -0.002498115 | 26.56765 | -0.0671346 | -4.076564e-08 | -1.027793e-07 | 26.56765 | -192.9843 | -0.002790735 | -0.004740074 | 26.56765 | -31.8366 | -0.0002638239 | -0.0005099763
26.8977 | -130.1381 | -0.001416595 | -0.002497723 | 26.8977 | 0 | 0 | 0 | 26.8977 | -231.946 | -0.00279496 | -0.004748728 | 26.8977 | -41.3742 | -0.0002689825 | -0.0005193817
27.2277 | -164.3118 | -0.001415369 | -0.002504376 | 27.2277 | -0.9195086 | -1.690581e-06 | -4.262988e-06 | 27.2277 | -258.6081 | -0.002791064 | -0.004759735 | 27.2277 | -59.4795 | -0.0002595727 | -0.0005049216
27.55775 | -124.4669 | -0.001410441 | -0.002503233 | 27.55775 | -0.6116905 | -9.289219e-07 | -2.342028e-06 | 27.55775 | -202.3907 | -0.002794383 | -0.004755519 | 27.55775 | -40.74045 | -0.0002613827 | -0.0005086762
27.8878 | -114.9328 | -0.001415984 | -0.002500102 | 27.8878 | 0 | 0 | 0 | 27.8878 | -210.508 | -0.002801957 | -0.004762936 | 27.8878 | -32.07703 | -0.0002668286 | -0.0005147271
28.2178 | -155.3537 | -0.001416626 | -0.002500538 | 28.2178 | -0.336412 | -3.759301e-07 | -9.479496e-07 | 28.2178 | -258.2855 | -0.002798071 | -0.004769996 | 28.2178 | -57.4665 | -0.0002573056 | -0.0005006538
28.54785 | -131.7727 | -0.001412299 | -0.002503325 | 28.54785 | -1.127607 | -2.353749e-06 | -5.93433e-06 | 28.54785 | -216.868 | -0.002799102 | -0.004769917 | 28.54785 | -49.58752 | -0.0002631483 | -0.0005128831
28.8779 | -105.8207 | -0.001415079 | -0.002503632 | 28.8779 | 0 | 0 | 0 | 28.8779 | -203.0913 | -0.002807319 | -0.004772874 | 28.8779 | -26.68611 | -0.0002634498 | -0.0005080777
29.2079 | -152.6539 | -0.001420671 | -0.002506277 | 29.2079 | 0 | 0 | 0 | 29.2079 | -248.2309 | -0.002806251 | -0.004775381 | 29.2079 | -51.28238 | -0.0002625283 | -0.0005083205
29.53795 | -157.1309 | -0.001418984 | -0.002513603 | 29.53795 | -1.190132 | -2.584823e-06 | -6.516939e-06 | 29.53795 | -231.0256 | -0.002805621 | -0.004780309 | 29.53795 | -57.82837 | -0.0002646695 | -0.0005141439
29.868 | -108.9216 | -0.001417474 | -0.002513683 | 29.868 | -0.06650116 | -4.001267e-08 | -1.008809e-07 | 29.868 | -193.0258 | -0.002812081 | -0.00477871 | 29.868 | -31.84756 | -0.0002641888 | -0.000510614
30.198 | -130.3495 | -0.001424193 | -0.002513474 | 30.198 | 0 | 0 | 0 | 30.198 | -232.188 | -0.002816006 | -0.004787723 | 30.198 | -41.41622 | -0.0002693419 | -0.0005200565
30.52805 | -164.5451 | -0.001422948 | -0.002519146 | 30.52805 | -0.9216351 | -1.693271e-06 | -4.26913e-06 | 30.52805 | -258.5386 | -0.002811847 | -0.004796686 | 30.52805 | -59.50484 | -0.0002599613 | -0.0005055076
30.8581 | -124.6072 | -0.001417887 | -0.002518115 | 30.8581 | -0.6106368 | -9.244944e-07 | -2.330865e-06 | 30.8581 | -202.3089 | -0.002814839 | -0.004792595 | 30.8581 | -40.75085 | -0.0002617639 | -0.0005093373
31.1881 | -115.0791 | -0.001423317 | -0.002515166 | 31.1881 | 0 | 0 | 0 | 31.1881 | -210.514 | -0.002822134 | -0.00480037 | 31.1881 | -32.11531 | -0.0002672019 | -0.0005154319
31.51815 | -155.5587 | -0.001423896 | -0.002514611 | 31.51815 | -0.3393322 | -3.79014e-07 | -9.555794e-07 | 31.51815 | -258.3224 | -0.002817998 | -0.004805436 | 31.51815 | -57.48928 | -0.0002576459 | -0.0005011823
31.8482 | -131.9301 | -0.00141947 | -0.002517515 | 31.8482 | -1.127744 | -2.350459e-06 | -5.926053e-06 | 31.8482 | -216.8732 | -0.002818691 | -0.004805463 | 31.8482 | -49.5691 | -0.0002634934 | -0.0005134511
32.1782 | -105.9716 | -0.001422074 | -0.00251796 | 32.1782 | 0 | 0 | 0 | 32.1782 | -203.0962 | -0.002826582 | -0.004808681 | 32.1782 | -26.70578 | -0.0002638059 | -0.0005087505
32.50825 | -152.8123 | -0.001427581 | -0.002519606 | 32.50825 | 0 | 0 | 0 | 32.50825 | -248.1545 | -0.002825258 | -0.00480919 | 32.50825 | -51.33045 | -0.0002628316 | -0.000508788
32.8383 | -157.2369 | -0.001425845 | -0.0025271 | 32.8383 | -1.191344 | -2.585216e-06 | -6.51793e-06 | 32.8383 | -230.7466 | -0.0028243 | -0.004814216 | 32.8383 | -57.82904 | -0.0002650064 | -0.0005147104
33.1683 | -109.0236 | -0.001424161 | -0.002527322 | 33.1683 | -0.06588458 | -3.933393e-08 | -9.918487e-08 | 33.1683 | -192.9995 | -0.002830366 | -0.004812925 | 33.1683 | -31.85661 | -0.0002645056 | -0.0005112444
33.49835 | -130.5438 | -0.001430785 | -0.002526197 | 33.49835 | 0 | 0 | 0 | 33.49835 | -232.3275 | -0.002833983 | -0.004820129 | 33.49835 | -41.46131 | -0.0002696484 | -0.0005204961
33.8284 | -164.7498 | -0.001429498 | -0.002532045 | 33.8284 | -0.9237204 | -1.696811e-06 | -4.278054e-06 | 33.8284 | -258.4639 | -0.00282956 | -0.004829214 | 33.8284 | -59.53592 | -0.0002602944 | -0.0005060775
34.1584 | -124.7195 | -0.0014243 | -0.002531159 | 34.1584 | -0.6094691 | -9.202976e-07 | -2.320633e-06 | 34.1584 | -202.1867 | -0.002832238 | -0.004825283 | 34.1584 | -40.7625 | -0.0002620832 | -0.0005099677
34.48845 | -115.2143 | -0.001429612 | -0.002527294 | 34.48845 | 0 | 0 | 0 | 34.48845 | -210.4042 | -0.002839271 | -0.004831343 | 34.48845 | -32.15293 | -0.0002675129 | -0.0005158828
34.8185 | -155.7477 | -0.001430118 | -0.002526914 | 34.8185 | -0.3420823 | -3.821274e-07 | -9.634264e-07 | 34.8185 | -258.2582 | -0.002834902 | -0.004836725 | 34.8185 | -57.51736 | -0.0002579262 | -0.0005016798
35.1485 | -132.0689 | -0.001425582 | -0.002529966 | 35.1485 | -1.127495 | -2.346757e-06 | -5.917609e-06 | 35.1485 | -216.902 | -0.00283526 | -0.004836954 | 35.1485 | -49.55778 | -0.0002637706 | -0.0005139869
35.47855 | -106.1089 | -0.001428025 | -0.002529453 | 35.47855 | 0 | 0 | 0 | 35.47855 | -203.284 | -0.002842833 | -0.004838417 | 35.47855 | -26.72446 | -0.0002640929 | -0.0005091582
35.8086 | -152.965 | -0.001433447 | -0.002531294 | 35.8086 | 0 | 0 | 0 | 35.8086 | -248.2468 | -0.00284129 | -0.004839275 | 35.8086 | -51.38227 | -0.0002630713 | -0.0005092251
36.1386 | -157.3246 | -0.001431645 | -0.002538965 | 36.1386 | -1.192036 | -2.584682e-06 | -6.517563e-06 | 36.1386 | -230.5029 | -0.002840103 | -0.004844422 | 36.1386 | -57.82982 | -0.0002652713 | -0.0005152374
36.46865 | -109.0998 | -0.001429814 | -0.002538205 | 36.46865 | -0.06503638 | -3.852488e-08 | -9.712962e-08 | 36.46865 | -193.0028 | -0.00284586 | -0.004841368 | 36.46865 | -31.85452 | -0.0002647496 | -0.0005115901
36.7987 | -130.7308 | -0.001436342 | -0.002537332 | 36.7987 | 0 | 0 | 0 | 36.7987 | -232.4968 | -0.002849234 | -0.004849026 | 36.7987 | -41.51202 | -0.0002698861 | -0.0005208994
37.1287 | -164.9216 | -0.001435006 | -0.002543394 | 37.1287 | -0.9252931 | -1.699379e-06 | -4.285173e-06 | 37.1287 | -258.3989 | -0.002844571 | -0.004858377 | 37.1287 | -59.56262 | -0.0002605558 | -0.000506604
37.45875 | -124.801 | -0.00142969 | -0.002541553 | 37.45875 | -0.6076296 | -9.150513e-07 | -2.307057e-06 | 37.45875 | -202.1718 | -0.00284696 | -0.004852574 | 37.45875 | -40.76295 | -0.0002623309 | -0.0005103198
37.7888 | -115.3463 | -0.001434893 | -0.002537936 | 37.7888 | 0 | 0 | 0 | 37.7888 | -210.5154 | -0.002853726 | -0.004859135 | 37.7888 | -32.19396 | -0.000267759 | -0.0005163047
38.1188 | -155.8996 | -0.001435331 | -0.002537786 | 38.1188 | -0.3443915 | -3.848305e-07 | -9.70393e-07 | 38.1188 | -258.3378 | -0.002849137 | -0.00486487 | 38.1188 | -57.53448 | -0.000258141 | -0.000502142
38.44885 | -132.1793 | -0.001430701 | -0.002539865 | 38.44885 | -1.126741 | -2.342143e-06 | -5.905087e-06 | 38.44885 | -216.9386 | -0.002849259 | -0.004863087 | 38.44885 | -49.53752 | -0.000263976 | -0.00051425
38.7789 | -106.2433 | -0.001433005 | -0.002539555 | 38.7789 | 0 | 0 | 0 | 38.7789 | -203.4085 | -0.002856559 | -0.004865007 | 38.7789 | -26.74701 | -0.0002643136 | -0.0005095327
39.1089 | -153.0849 | -0.001438349 | -0.002541626 | 39.1089 | 0 | 0 | 0 | 39.1089 | -248.2398 | -0.002854825 | -0.004866245 | 39.1089 | -51.42076 | -0.000263251 | -0.0005096292
39.43895 | -157.3917 | -0.001436495 | -0.002548381 | 39.43895 | -1.192446 | -2.583848e-06 | -6.514482e-06 | 39.43895 | -230.2122 | -0.002853437 | -0.004869373 | 39.43895 | -57.82382 | -0.0002654736 | -0.0005155054
39.769 | -109.173 | -0.001434541 | -0.002547848 | 39.769 | -0.06413368 | -3.770369e-08 | -9.505976e-08 | 39.769 | -193.0339 | -0.002858897 | -0.004866871 | 39.769 | -31.85299 | -0.0002649377 | -0.0005119234
40.099 | -130.8851 | -0.00144099 | -0.002547227 | 40.099 | 0 | 0 | 0 | 40.099 | -232.6793 | -0.002862063 | -0.004875009 | 40.099 | -41.55158 | -0.0002700643 | -0.0005212816
40.42905 | -165.0782 | -0.001439614 | -0.002552376 | 40.42905 | -0.9267461 | -1.702089e-06 | -4.291337e-06 | 40.42905 | -258.3443 | -0.002857209 | -0.004882449 | 40.42905 | -59.58654 | -0.0002607571 | -0.000506874
40.7591 | -124.8798 | -0.001434202 | -0.002550774 | 40.7591 | -0.6060162 | -9.1049e-07 | -2.295557e-06 | 40.7591 | -202.16 | -0.002859392 | -0.004877009 | 40.7591 | -40.765 | -0.0002625245 | -0.0005106567
41.0891 | -115.4561 | -0.001439314 | -0.002547433 | 41.0891 | 0 | 0 | 0 | 41.0891 | -210.5971 | -0.002865938 | -0.004884165 | 41.0891 | -32.22483 | -0.0002679425 | -0.0005166987
41.41915 | -156.0407 | -0.001439699 | -0.00254637 | 41.41915 | -0.3467521 | -3.877412e-07 | -9.775801e-07 | 41.41915 | -258.4085 | -0.00286115 | -0.00488812 | 41.41915 | -57.5519 | -0.0002582907 | -0.0005023367
41.7492 | -132.2786 | -0.00143499 | -0.002548676 | 41.7492 | -1.126307 | -2.338955e-06 | -5.897048e-06 | 41.7492 | -217.0002 | -0.002861043 | -0.004886704 | 41.7492 | -49.52114 | -0.0002641186 | -0.0005144872
42.0792 | -106.3573 | -0.001437182 | -0.002548626 | 42.0792 | 0 | 0 | 0 | 42.0792 | -203.6124 | -0.002868083 | -0.004889173 | 42.0792 | -26.76402 | -0.000264464 | -0.0005098709
42.40925 | -153.2042 | -0.001442462 | -0.002549787 | 42.40925 | 0 | 0 | 0 | 42.40925 | -248.4489 | -0.00286618 | -0.004888579 | 42.40925 | -51.46081 | -0.000263362 | -0.0005097633
42.7393 | -157.4537 | -0.001440566 | -0.002556796 | 42.7393 | -1.193153 | -2.584454e-06 | -6.51601e-06 | 42.7393 | -230.1639 | -0.002864631 | -0.004891982 | 42.7393 | -57.82084 | -0.0002656087 | -0.0005157377
43.0693 | -109.2378 | -0.001438511 | -0.002556507 | 43.0693 | -0.0633361 | -3.698361e-08 | -9.325828e-08 | 43.0693 | -192.9595 | -0.002869893 | -0.004889911 | 43.0693 | -31.84804 | -0.0002650551 | -0.0005122079
43.39935 | -131.0435 | -0.001444903 | -0.002555036 | 43.39935 | 0 | 0 | 0 | 43.39935 | -232.6767 | -0.002872875 | -0.004896358 | 43.39935 | -41.59175 | -0.0002701717 | -0.0005213909
43.7294 | -165.2256 | -0.001443503 | -0.002560459 | 43.7294 | -0.9283815 | -1.705633e-06 | -4.300272e-06 | 43.7294 | -258.2877 | -0.002867875 | -0.00490417 | 43.7294 | -59.61195 | -0.0002608899 | -0.0005071055
44.0594 | -124.9475 | -0.001438016 | -0.002559115 | 44.0594 | -0.6044771 | -9.062131e-07 | -2.285117e-06 | 44.0594 | -202.1732 | -0.002869848 | -0.004899163 | 44.0594 | -40.76531 | -0.0002626473 | -0.0005109482
44.38945 | -115.5658 | -0.001443067 | -0.002554939 | 44.38945 | 0 | 0 | 0 | 44.38945 | -210.7136 | -0.002876199 | -0.004904746 | 44.38945 | -32.25403 | -0.0002680586 | -0.0005168252
44.7195 | -156.1781 | -0.001443425 | -0.002554159 | 44.7195 | -0.3491251 | -3.907468e-07 | -9.851634e-07 | 44.7195 | -258.5348 | -0.002871289 | -0.004909194 | 44.7195 | -57.57321 | -0.0002583783 | -0.0005025027
45.0495 | -132.367 | -0.001438653 | -0.002556703 | 45.0495 | -1.125661 | -2.335291e-06 | -5.888695e-06 | 45.0495 | -217.0681 | -0.002871011 | -0.004908168 | 45.0495 | -49.50716 | -0.0002641992 | -0.0005146993
45.37955 | -106.4626 | -0.001440763 | -0.002555778 | 45.37955 | 0 | 0 | 0 | 45.37955 | -203.7112 | -0.002877894 | -0.004908958 | 45.37955 | -26.77678 | -0.0002645546 | -0.00050995
45.7096 | -153.3246 | -0.001445994 | -0.002557247 | 45.7096 | 0 | 0 | 0 | 45.7096 | -248.5167 | -0.002875901 | -0.004908883 | 45.7096 | -51.50378 | -0.0002634175 | -0.0005098757
46.0396 | -157.4977 | -0.001444077 | -0.002564554 | 46.0396 | -1.193493 | -2.58404e-06 | -6.515943e-06 | 46.0396 | -230.0393 | -0.002874216 | -0.004912712 | 46.0396 | -57.81506 | -0.0002656851 | -0.0005159499
46.36965 | -109.2814 | -0.001441957 | -0.0025634 | 46.36965 | -0.06236079 | -3.615399e-08 | -9.115259e-08 | 46.36965 | -193.0178 | -0.002879328 | -0.004908998 | 46.36965 | -31.83191 | -0.0002651155 | -0.0005122394
46.6997 | -131.1969 | -0.001448322 | -0.002562258 | 46.6997 | 0 | 0 | 0 | 46.6997 | -232.8705 | -0.002882173 | -0.004916053 | 46.6997 | -41.63563 | -0.0002702293 | -0.0005214933
47.0297 | -165.3454 | -0.001446922 | -0.002568018 | 47.0297 | -0.929635 | -1.708179e-06 | -4.307364e-06 | 47.0297 | -258.2883 | -0.002877066 | -0.004924385 | 47.0297 | -59.63008 | -0.0002609729 | -0.0005073313
47.35975 | -124.9895 | -0.001441414 | -0.002565826 | 47.35975 | -0.6023683 | -9.009061e-07 | -2.271393e-06 | 47.35975 | -202.2071 | -0.002878906 | -0.004917671 | 47.35975 | -40.75319 | -0.0002627207 | -0.0005109998
47.6898 | -115.6668 | -0.001446467 | -0.002561999 | 47.6898 | 0 | 0 | 0 | 47.6898 | -210.8546 | -0.002885138 | -0.004923893 | 47.6898 | -32.28642 | -0.0002681336 | -0.0005169576
48.0198 | -156.2693 | -0.001446854 | -0.002561611 | 48.0198 | -0.3511594 | -3.933669e-07 | -9.919183e-07 | 48.0198 | -258.6604 | -0.002880144 | -0.004928941 | 48.0198 | -57.58248 | -0.0002584263 | -0.0005026714
48.34985 | -132.4398 | -0.001442076 | -0.002563381 | 48.34985 | -1.124624 | -2.330689e-06 | -5.87621e-06 | 48.34985 | -217.1481 | -0.002879762 | -0.004926194 | 48.34985 | -49.48125 | -0.0002642389 | -0.0005146883
48.6799 | -106.6336 | -0.001444118 | -0.002562816 | 48.6799 | 0 | 0 | 0 | 48.6799 | -203.8429 | -0.002886553 | -0.004927631 | 48.6799 | -26.79069 | -0.0002646129 | -0.0005100569
49.0099 | -153.5231 | -0.0014493 | -0.002564549 | 49.0099 | 0 | 0 | 0 | 49.0099 | -248.584 | -0.0028845 | -0.004928122 | 49.0099 | -51.53241 | -0.000263445 | -0.0005100135
49.33995 | -157.5898 | -0.001447376 | -0.002570964 | 49.33995 | -1.193642 | -2.583255e-06 | -6.512949e-06 | 49.33995 | -229.8974 | -0.002882736 | -0.004930204 | 49.33995 | -57.80077 | -0.0002657343 | -0.0005159583
49.67 | -109.2725 | -0.001445204 | -0.002570083 | 49.67 | -0.06136174 | -3.532132e-08 | -8.905326e-08 | 49.67 | -193.0917 | -0.00288775 | -0.00492719 | 49.67 | -31.81636 | -0.0002651576 | -0.0005123157
50 | -131.2351 | -0.001451533 | -0.002569249 | 50 | 0 | 0 | 0 | 50 | -233.076 | -0.00289051 | -0.004934967 | 50 | -41.66652 | -0.0002702661 | -0.0005216376
50.33005 | -165.4309 | -0.00145011 | -0.002574189 | 50.33005 | -0.9308464 | -1.710848e-06 | -4.313445e-06 | 50.33005 | -258.3162 | -0.002885329 | -0.004941691 | 50.33005 | -59.64398 | -0.000261038 | -0.0005073714
50.6601 | -125.0361 | -0.001444551 | -0.002572333 | 50.6601 | -0.6005494 | -8.962822e-07 | -2.259736e-06 | 50.6601 | -202.2816 | -0.002887076 | -0.004935632 | 50.6601 | -40.74233 | -0.000262786 | -0.0005111129
50.9901 | -115.7508 | -0.001449563 | -0.002568891 | 50.9901 | 0 | 0 | 0 | 50.9901 | -211.0218 | -0.002893235 | -0.004942661 | 50.9901 | -32.30576 | -0.0002681923 | -0.0005171413
51.3201 | -156.3766 | -0.001449934 | -0.00256813 | 51.3201 | -0.3530917 | -3.958766e-07 | -9.982469e-07 | 51.3201 | -258.842 | -0.002888213 | -0.004946986 | 51.3201 | -57.58975 | -0.0002584666 | -0.0005027458
51.65015 | -132.5236 | -0.001445144 | -0.002569914 | 51.65015 | -1.12387 | -2.327124e-06 | -5.867221e-06 | 51.65015 | -217.2733 | -0.002887876 | -0.00494423 | 51.65015 | -49.45781 | -0.0002642732 | -0.0005147441
51.9802 | -106.7376 | -0.001447217 | -0.002569449 | 51.9802 | 0 | 0 | 0 | 51.9802 | -203.9462 | -0.002894893 | -0.004945888 | 51.9802 | -26.79909 | -0.0002646602 | -0.0005101406
52.31025 | -153.5936 | -0.001452593 | -0.002571051 | 52.31025 | 0 | 0 | 0 | 52.31025 | -248.5802 | -0.002893316 | -0.004945967 | 52.31025 | -51.55189 | -0.0002634875 | -0.0005100245
52.6403 | -157.5903 | -0.001451083 | -0.002578257 | 52.6403 | -1.194158 | -2.583876e-06 | -6.514515e-06 | 52.6403 | -229.7168 | -0.002892189 | -0.004949174 | 52.6403 | -57.77745 | -0.0002659385 | -0.0005163004
52.9703 | -109.3986 | -0.001449376 | -0.002578256 | 52.9703 | -0.06048969 | -3.459787e-08 | -8.724237e-08 | 52.9703 | -193.272 | -0.002897899 | -0.004947616 | 52.9703 | -31.83309 | -0.0002656363 | -0.0005131895
53.3003 | -131.6584 | -0.001456153 | -0.002577543 | 53.3003 | 0 | 0 | 0 | 53.3003 | -233.5224 | -0.002901344 | -0.00495537 | 53.3003 | -41.80316 | -0.0002710219 | -0.0005228532
53.63035 | -165.8189 | -0.001455021 | -0.002582817 | 53.63035 | -0.9430459 | -1.740552e-06 | -4.388336e-06 | 53.63035 | -258.7018 | -0.002896799 | -0.004962639 | 53.63035 | -59.78409 | -0.0002619482 | -0.0005088473
53.9604 | -125.1451 | -0.001449579 | -0.002581064 | 53.9604 | -0.6119673 | -9.179549e-07 | -2.314378e-06 | 53.9604 | -202.901 | -0.002899072 | -0.004957017 | 53.9604 | -40.81501 | -0.0002637981 | -0.0005127768
54.2904 | -115.9561 | -0.001454592 | -0.002577675 | 54.2904 | 0 | 0 | 0 | 54.2904 | -211.8297 | -0.002905594 | -0.004964418 | 54.2904 | -32.40882 | -0.0002692249 | -0.0005188427
54.62045 | -156.743 | -0.001454972 | -0.002576546 | 54.62045 | -0.363085 | -4.081583e-07 | -1.029062e-06 | 54.62045 | -259.3274 | -0.002900819 | -0.004968065 | 54.62045 | -57.68442 | -0.0002593742 | -0.0005041662
54.9505 | -132.6778 | -0.001450159 | -0.00257863 | 54.9505 | -1.130186 | -2.341626e-06 | -5.903748e-06 | 54.9505 | -217.5937 | -0.002900486 | -0.004965948 | 54.9505 | -49.4813 | -0.0002652125 | -0.00051625
55.2805 | -106.8926 | -0.001452085 | -0.002578312 | 55.2805 | 0 | 0 | 0 | 55.2805 | -204.4841 | -0.002907256 | -0.004968187 | 55.2805 | -26.89133 | -0.0002656617 | -0.0005118763
55.61055 | -153.9551 | -0.00145728 | -0.002579261 | 55.61055 | 0 | 0 | 0 | 55.61055 | -249.0374 | -0.002905233 | -0.00496707 | 55.61055 | -51.69295 | -0.0002643215 | -0.000511401
55.9406 | -157.7689 | -0.001455374 | -0.00258602 | 55.9406 | -1.198981 | -2.593667e-06 | -6.539236e-06 | 55.9406 | -230.0872 | -0.002903466 | -0.004969786 | 55.9406 | -57.82605 | -0.0002666837 | -0.0005175117
56.2706 | -109.3837 | -0.001453123 | -0.002585359 | 56.2706 | -0.06073598 | -3.444314e-08 | -8.685222e-08 | 56.2706 | -193.6357 | -0.002908433 | -0.004967508 | 56.2706 | -31.83567 | -0.0002661173 | -0.0005139902
56.60065 | -131.6755 | -0.001459473 | -0.002583775 | 56.60065 | 0 | 0 | 0 | 56.60065 | -233.5902 | -0.002911162 | -0.004973765 | 56.60065 | -41.81994 | -0.0002711918 | -0.0005230641
56.9307 | -165.8491 | -0.001458093 | -0.002589159 | 56.9307 | -0.9450439 | -1.743708e-06 | -4.396292e-06 | 56.9307 | -258.5278 | -0.002905997 | -0.00498122 | 56.9307 | -59.77695 | -0.0002620357 | -0.0005090089
57.2607 | -125.1752 | -0.001452516 | -0.002587585 | 57.2607 | -0.6099775 | -9.127077e-07 | -2.301494e-06 | 57.2607 | -202.8379 | -0.002907728 | -0.004975843 | 57.2607 | -40.79516 | -0.0002638474 | -0.0005129496
57.59075 | -116.0536 | -0.001457516 | -0.002583372 | 57.59075 | 0 | 0 | 0 | 57.59075 | -211.9245 | -0.00291388 | -0.004981501 | 57.59075 | -32.43061 | -0.0002692814 | -0.0005188753
57.9208 | -156.8653 | -0.001457945 | -0.002582595 | 57.9208 | -0.3651525 | -4.109391e-07 | -1.036073e-06 | 57.9208 | -259.4853 | -0.002908899 | -0.004985689 | 57.9208 | -57.69617 | -0.0002594084 | -0.0005042385
58.2508 | -132.7462 | -0.00145316 | -0.002585016 | 58.2508 | -1.129404 | -2.337739e-06 | -5.894869e-06 | 58.2508 | -217.7207 | -0.002908472 | -0.004984124 | 58.2508 | -49.45725 | -0.0002652329 | -0.0005163735
58.58085 | -106.9728 | -0.001455098 | -0.00258387 | 58.58085 | 0 | 0 | 0 | 58.58085 | -204.6492 | -0.002915252 | -0.004984758 | 58.58085 | -26.8987 | -0.0002656999 | -0.0005118736
58.9109 | -154.0464 | -0.001460318 | -0.002585164 | 58.9109 | 0 | 0 | 0 | 58.9109 | -249.179 | -0.002913285 | -0.004984301 | 58.9109 | -51.72675 | -0.0002643281 | -0.0005114245
59.2409 | -157.7862 | -0.001458445 | -0.0025923 | 59.2409 | -1.19909 | -2.592985e-06 | -6.538499e-06 | 59.2409 | -230.0136 | -0.002911562 | -0.004987646 | 59.2409 | -57.80985 | -0.0002667051 | -0.0005176387
59.57095 | -109.4008 | -0.001456192 | -0.002590824 | 59.57095 | -0.05968131 | -3.360243e-08 | -8.471954e-08 | 59.57095 | -193.7497 | -0.002916573 | -0.004983901 | 59.57095 | -31.80877 | -0.0002661294 | -0.0005139381
59.901 | -131.8031 | -0.001462564 | -0.002589636 | 59.901 | 0 | 0 | 0 | 59.901 | -233.8446 | -0.002919362 | -0.004990974 | 59.901 | -41.8582 | -0.000271207 | -0.0005230957
60.231 | -165.9439 | -0.001461227 | -0.002595413 | 60.231 | -0.9460613 | -1.745965e-06 | -4.402644e-06 | 60.231 | -258.5857 | -0.002914261 | -0.004999128 | 60.231 | -59.78638 | -0.0002620764 | -0.0005091619
60.56105 | -125.1911 | -0.001455663 | -0.002593039 | 60.56105 | -0.6076313 | -9.070803e-07 | -2.28696e-06 | 60.56105 | -202.9189 | -0.002916057 | -0.004992243 | 60.56105 | -40.77361 | -0.0002638779 | -0.0005129276
60.8911 | -116.1327 | -0.001460689 | -0.002589237 | 60.8911 | 0 | 0 | 0 | 60.8911 | -212.101 | -0.002922285 | -0.004998772 | 60.8911 | -32.45897 | -0.0002693237 | -0.000518959
61.2211 | -156.9483 | -0.001461157 | -0.002588865 | 61.2211 | -0.3669691 | -4.134411e-07 | -1.042538e-06 | 61.2211 | -259.6552 | -0.002917376 | -0.005003735 | 61.2211 | -57.69874 | -0.0002594209 | -0.0005043457
61.55115 | -132.7973 | -0.00145639 | -0.002590476 | 61.55115 | -1.128152 | -2.33286e-06 | -5.881648e-06 | 61.55115 | -217.8444 | -0.00291702 | -0.005000593 | 61.55115 | -49.42619 | -0.0002652305 | -0.0005162974
61.8812 | -107.0533 | -0.001458337 | -0.002589725 | 61.8812 | 0 | 0 | 0 | 61.8812 | -204.818 | -0.002923897 | -0.005002073 | 61.8812 | -26.91042 | -0.0002657243 | -0.0005119246
62.2112 | -154.1061 | -0.001463591 | -0.002591432 | 62.2112 | 0 | 0 | 0 | 62.2112 | -249.2857 | -0.002922026 | -0.005002456 | 62.2112 | -51.74909 | -0.0002643231 | -0.000511508
62.54125 | -157.7899 | -0.001461772 | -0.002597787 | 62.54125 | -1.199035 | -2.591955e-06 | -6.53492e-06 | 62.54125 | -229.9133 | -0.002920372 | -0.00500421 | 62.54125 | -57.78933 | -0.0002667169 | -0.0005175956
62.8713 | -109.4168 | -0.001459528 | -0.002596691 | 62.8713 | -0.05859846 | -3.27552e-08 | -8.258346e-08 | 62.8713 | -193.879 | -0.00292544 | -0.005001334 | 62.8713 | -31.78659 | -0.0002661393 | -0.0005139601
63.2013 | -131.8978 | -0.001465947 | -0.002595943 | 63.2013 | 0 | 0 | 0 | 63.2013 | -234.106 | -0.00292831 | -0.005009356 | 63.2013 | -41.88618 | -0.000271217 | -0.0005231989
63.53135 | -166.0297 | -0.001464675 | -0.002600955 | 63.53135 | -0.9469267 | -1.748028e-06 | -4.407185e-06 | 63.53135 | -258.6643 | -0.002923279 | -0.005015979 | 63.53135 | -59.7961 | -0.0002621125 | -0.0005091559
63.8614 | -125.2061 | -0.001459135 | -0.002598976 | 63.8614 | -0.605467 | -9.019314e-07 | -2.273979e-06 | 63.8614 | -203.0318 | -0.002925147 | -0.005009895 | 63.8614 | -40.75787 | -0.0002639077 | -0.0005129835
64.1914 | -116.1824 | -0.0014642 | -0.002595603 | 64.1914 | 0 | 0 | 0 | 64.1914 | -212.2956 | -0.002931483 | -0.005017378 | 64.1914 | -32.47989 | -0.000269357 | -0.000519106
64.52145 | -157.0245 | -0.001464715 | -0.002594498 | 64.52145 | -0.3689019 | -4.161483e-07 | -1.0492e-06 | 64.52145 | -259.8654 | -0.002926701 | -0.005020845 | 64.52145 | -57.70429 | -0.0002594217 | -0.0005042814
64.8515 | -132.8438 | -0.001459975 | -0.002596508 | 64.8515 | -1.127309 | -2.329315e-06 | -5.872711e-06 | 64.8515 | -217.9491 | -0.002926471 | -0.005018429 | 64.8515 | -49.40158 | -0.0002652173 | -0.0005162871
65.1815 | -107.1087 | -0.001461944 | -0.002596165 | 65.1815 | 0 | 0 | 0 | 65.1815 | -204.8454 | -0.002933507 | -0.005020831 | 65.1815 | -26.91959 | -0.0002657304 | -0.0005120254
65.51155 | -154.1553 | -0.001467256 | -0.002597134 | 65.51155 | 0 | 0 | 0 | 65.51155 | -249.2515 | -0.002931802 | -0.005019874 | 65.51155 | -51.7762 | -0.000264299 | -0.0005114078
65.8416 | -157.7858 | -0.001465512 | -0.002603888 | 65.8416 | -1.199338 | -2.592203e-06 | -6.535509e-06 | 65.8416 | -229.7846 | -0.002930258 | -0.005022361 | 65.8416 | -57.77478 | -0.0002667094 | -0.0005175965
66.1716 | -109.4178 | -0.001463306 | -0.002603196 | 66.1716 | -0.05764189 | -3.200411e-08 | -8.070145e-08 | 66.1716 | -194.1315 | -0.002935411 | -0.005020486 | 66.1716 | -31.76504 | -0.0002661242 | -0.0005140141
66.50165 | -131.9846 | -0.001469819 | -0.002601761 | 66.50165 | 0 | 0 | 0 | 66.50165 | -234.5204 | -0.002938428 | -0.005027276 | 66.50165 | -41.91819 | -0.000271203 | -0.0005231015
66.8317 | -166.1102 | -0.001468652 | -0.002607325 | 66.8317 | -0.948137 | -1.751055e-06 | -4.414842e-06 | 66.8317 | -258.8151 | -0.002933548 | -0.005034795 | 66.8317 | -59.81088 | -0.0002621238 | -0.0005091872
67.1617 | -125.2486 | -0.00146315 | -0.002605805 | 67.1617 | -0.6035398 | -8.971801e-07 | -2.262353e-06 | 67.1617 | -203.1606 | -0.002935572 | -0.005029572 | 67.1617 | -40.74494 | -0.000263906 | -0.0005130669
67.49175 | -116.3132 | -0.001468246 | -0.002601663 | 67.49175 | 0 | 0 | 0 | 67.49175 | -212.4809 | -0.002942101 | -0.005035729 | 67.49175 | -32.50389 | -0.0002693641 | -0.0005190531
67.8218 | -157.193 | -0.001468801 | -0.002600993 | 67.8218 | -0.3708862 | -4.189047e-07 | -1.05615e-06 | 67.8218 | -260.0764 | -0.002937473 | -0.005040151 | 67.8218 | -57.71771 | -0.0002593968 | -0.0005042507
68.1518 | -132.8971 | -0.001464097 | -0.002603356 | 68.1518 | -1.126285 | -2.325092e-06 | -5.862944e-06 | 68.1518 | -218.109 | -0.002937381 | -0.005038536 | 68.1518 | -49.38303 | -0.0002651728 | -0.0005163058
68.48185 | -107.0898 | -0.001466108 | -0.002602211 | 68.48185 | 0 | 0 | 0 | 68.48185 | -205.0262 | -0.002944607 | -0.005039566 | 68.48185 | -26.92968 | -0.0002657087 | -0.0005119246
68.8119 | -154.1744 | -0.001471477 | -0.002603626 | 68.8119 | 0 | 0 | 0 | 68.8119 | -249.4241 | -0.002943039 | -0.005039567 | 68.8119 | -51.81097 | -0.0002642453 | -0.0005113296
69.1419 | -157.7806 | -0.001469804 | -0.002610849 | 69.1419 | -1.199303 | -2.591189e-06 | -6.533934e-06 | 69.1419 | -229.7637 | -0.002941601 | -0.00504285 | 69.1419 | -57.7622 | -0.0002666641 | -0.0005176181
69.47195 | -109.4254 | -0.001467646 | -0.002609423 | 69.47195 | -0.05651518 | -3.114342e-08 | -7.851935e-08 | 69.47195 | -194.2931 | -0.00294688 | -0.005039618 | 69.47195 | -31.73905 | -0.0002660714 | -0.0005138526
69.802 | -132.1268 | -0.001474251 | -0.002608518 | 69.802 | 0 | 0 | 0 | 69.802 | -234.8079 | -0.002950053 | -0.005047342 | 69.802 | -41.95796 | -0.0002711521 | -0.0005230244
70.132 | -166.2163 | -0.00147319 | -0.002614607 | 70.132 | -0.9489743 | -1.752856e-06 | -4.420047e-06 | 70.132 | -258.9278 | -0.002945272 | -0.00505571 | 70.132 | -59.82349 | -0.0002620905 | -0.0005092191
70.46205 | -125.2466 | -0.001467765 | -0.002612338 | 70.46205 | -0.6010488 | -8.912603e-07 | -2.247087e-06 | 70.46205 | -203.2774 | -0.00294739 | -0.005049093 | 70.46205 | -40.72661 | -0.000263856 | -0.0005129116
70.7921 | -116.4342 | -0.001472958 | -0.002608722 | 70.7921 | 0 | 0 | 0 | 70.7921 | -212.6497 | -0.002954079 | -0.005056171 | 70.7921 | -32.53591 | -0.0002693256 | -0.0005190076
71.1221 | -157.3698 | -0.001473616 | -0.00260859 | 71.1221 | -0.3725313 | -4.211553e-07 | -1.061984e-06 | 71.1221 | -260.2763 | -0.002949566 | -0.00506149 | 71.1221 | -57.72483 | -0.0002593203 | -0.0005042088
71.45215 | -132.9037 | -0.00146898 | -0.002610225 | 71.45215 | -1.124868 | -2.31962e-06 | -5.848267e-06 | 71.45215 | -218.2895 | -0.002949521 | -0.005058496 | 71.45215 | -49.3598 | -0.0002650703 | -0.0005160752
71.7822 | -107.1548 | -0.001471027 | -0.002609501 | 71.7822 | 0 | 0 | 0 | 71.7822 | -205.1558 | -0.002956894 | -0.005060366 | 71.7822 | -26.94664 | -0.000265633 | -0.0005118122
72.1122 | -154.3279 | -0.00147646 | -0.002611396 | 72.1122 | 0 | 0 | 0 | 72.1122 | -249.5789 | -0.002955454 | -0.005061283 | 72.1122 | -51.83813 | -0.0002641352 | -0.0005112315
72.44225 | -157.8076 | -0.001474847 | -0.002617878 | 72.44225 | -1.199072 | -2.589434e-06 | -6.528528e-06 | 72.44225 | -229.9338 | -0.002954081 | -0.0050632 | 72.44225 | -57.7488 | -0.0002665569 | -0.0005173834
72.7723 | -109.4566 | -0.001472702 | -0.002616832 | 72.7723 | -0.05536223 | -3.026321e-08 | -7.630014e-08 | 72.7723 | -194.4667 | -0.002959497 | -0.005060777 | 72.7723 | -31.72044 | -0.0002659591 | -0.0005136702
73.1023 | -132.292 | -0.001479362 | -0.002616416 | 73.1023 | 0 | 0 | 0 | 73.1023 | -234.9859 | -0.002962806 | -0.005069462 | 73.1023 | -41.99207 | -0.0002710361 | -0.0005229167
73.43235 | -166.3666 | -0.001478352 | -0.002621799 | 73.43235 | -0.9497583 | -1.754442e-06 | -4.42338e-06 | 73.43235 | -259.0762 | -0.002958186 | -0.00507643 | 73.43235 | -59.84089 | -0.000261985 | -0.0005089784
73.7624 | -125.2738 | -0.001472938 | -0.002619879 | 73.7624 | -0.5988387 | -8.858011e-07 | -2.233323e-06 | 73.7624 | -203.4031 | -0.002960422 | -0.005070648 | 73.7624 | -40.71818 | -0.0002637329 | -0.000512713
74.0924 | -116.5451 | -0.001478162 | -0.002616703 | 74.0924 | 0 | 0 | 0 | 74.0924 | -212.7992 | -0.002967248 | -0.005078782 | 74.0924 | -32.56548 | -0.0002692027 | -0.0005188997
74.42245 | -157.6039 | -0.001478863 | -0.002615878 | 74.42245 | -0.3742685 | -4.234756e-07 | -1.067674e-06 | 74.42245 | -260.5375 | -0.002962884 | -0.005082806 | 74.42245 | -57.74148 | -0.0002591507 | -0.0005038601
74.7525 | -132.972 | -0.001474237 | -0.002617876 | 74.7525 | -1.123833 | -2.315108e-06 | -5.836891e-06 | 74.7525 | -218.5207 | -0.002962933 | -0.005080649 | 74.7525 | -49.34946 | -0.0002648695 | -0.0005157613
75.0825 | -107.2113 | -0.001476256 | -0.002617468 | 75.0825 | 0 | 0 | 0 | 75.0825 | -205.3177 | -0.00297043 | -0.005083474 | 75.0825 | -26.96629 | -0.0002654466 | -0.0005115918
75.41255 | -154.4939 | -0.001481713 | -0.002618628 | 75.41255 | 0 | 0 | 0 | 75.41255 | -249.8126 | -0.00296911 | -0.005083097 | 75.41255 | -51.87733 | -0.0002639097 | -0.0005107861
75.7426 | -157.8632 | -0.001480117 | -0.002625492 | 75.7426 | -1.199184 | -2.588563e-06 | -6.526331e-06 | 75.7426 | -230.1833 | -0.002967826 | -0.005085894 | 75.7426 | -57.74938 | -0.0002663261 | -0.0005170199
76.0726 | -109.507 | -0.00147794 | -0.00262476 | 76.0726 | -0.0543278 | -2.945724e-08 | -7.427928e-08 | 76.0726 | -194.7172 | -0.002973348 | -0.00508439 | 76.0726 | -31.70783 | -0.0002657137 | -0.0005133394
76.40265 | -132.4966 | -0.001484624 | -0.00262363 | 76.40265 | 0 | 0 | 0 | 76.40265 | -235.2577 | -0.002976776 | -0.005091747 | 76.40265 | -42.03788 | -0.0002707852 | -0.0005224278
76.7327 | -166.5498 | -0.001483631 | -0.002629445 | 76.7327 | -0.9507402 | -1.756356e-06 | -4.428207e-06 | 76.7327 | -259.3287 | -0.002972262 | -0.005099636 | 76.7327 | -59.87142 | -0.0002617339 | -0.0005085658
77.0627 | -125.3257 | -0.001478184 | -0.002627816 | 77.0627 | -0.5967178 | -8.803058e-07 | -2.219802e-06 | 77.0627 | -203.6269 | -0.002974555 | -0.00509472 | 77.0627 | -40.7196 | -0.0002634524 | -0.000512326
77.39275 | -116.7028 | -0.001483412 | -0.002623871 | 77.39275 | 0 | 0 | 0 | 77.39275 | -213.05 | -0.002981482 | -0.005101589 | 77.39275 | -32.60678 | -0.0002689246 | -0.0005183784
77.7228 | -157.8806 | -0.001484117 | -0.002623489 | 77.7228 | -0.3760167 | -4.256656e-07 | -1.073196e-06 | 77.7228 | -260.9102 | -0.002977206 | -0.005106589 | 77.7228 | -57.77686 | -0.0002588204 | -0.0005033103
78.0528 | -133.072 | -0.001479452 | -0.002625816 | 78.0528 | -1.122604 | -2.309485e-06 | -5.823658e-06 | 78.0528 | -218.8615 | -0.002977266 | -0.005105354 | 78.0528 | -49.35673 | -0.0002644964 | -0.0005152451
78.38285 | -107.3116 | -0.001481412 | -0.002624476 | 78.38285 | 0 | 0 | 0 | 78.38285 | -205.6001 | -0.002984821 | -0.005106846 | 78.38285 | -26.99636 | -0.0002650859 | -0.0005109279
78.7129 | -154.7139 | -0.001486831 | -0.002625995 | 78.7129 | 0 | 0 | 0 | 78.7129 | -250.1844 | -0.00298355 | -0.005107364 | 78.7129 | -51.93415 | -0.0002635078 | -0.0005101064
79.0429 | -157.9648 | -0.001485179 | -0.002633195 | 79.0429 | -1.199019 | -2.586248e-06 | -6.521475e-06 | 79.0429 | -230.5772 | -0.002982266 | -0.005111097 | 79.0429 | -57.76847 | -0.0002659015 | -0.0005164088
79.3729 | -109.5923 | -0.001482914 | -0.002631914 | 79.3729 | -0.05327806 | -2.862999e-08 | -7.219329e-08 | 79.3729 | -195.1218 | -0.002987805 | -0.005109017 | 79.3729 | -31.70431 | -0.0002652703 | -0.0005125955
79.70295 | -132.736 | -0.001489574 | -0.002630842 | 79.70295 | 0 | 0 | 0 | 79.70295 | -235.6695 | -0.002991297 | -0.00511659 | 79.70295 | -42.09761 | -0.0002703324 | -0.0005216837
80.033 | -166.7564 | -0.001488552 | -0.002636611 | 80.033 | -0.9512707 | -1.756416e-06 | -4.428359e-06 | 80.033 | -259.6805 | -0.002986815 | -0.005124498 | 80.033 | -59.91 | -0.0002612569 | -0.0005077677
80.36305 | -125.406 | -0.001483042 | -0.002634393 | 80.36305 | -0.5939496 | -8.732678e-07 | -2.201698e-06 | 80.36305 | -203.9655 | -0.002989056 | -0.005118879 | 80.36305 | -40.72907 | -0.000262938 | -0.0005113806
80.6931 | -116.931 | -0.001488236 | -0.002630853 | 80.6931 | 0 | 0 | 0 | 80.6931 | -213.431 | -0.002996017 | -0.005126814 | 80.6931 | -32.67037 | -0.0002684118 | -0.0005175425
81.0231 | -158.2142 | -0.001488894 | -0.002630873 | 81.0231 | -0.377336 | -4.270668e-07 | -1.07689e-06 | 81.0231 | -261.3931 | -0.00299171 | -0.005132744 | 81.0231 | -57.82334 | -0.0002582416 | -0.0005024074
81.35315 | -133.215 | -0.001484137 | -0.002632217 | 81.35315 | -1.120911 | -2.301947e-06 | -5.80371e-06 | 81.35315 | -219.3457 | -0.002991609 | -0.00513005 | 81.35315 | -49.37807 | -0.0002638582 | -0.0005141166
81.6832 | -107.4823 | -0.001485985 | -0.002631122 | 81.6832 | 0 | 0 | 0 | 81.6832 | -206.018 | -0.002999189 | -0.005132542 | 81.6832 | -27.05016 | -0.0002644554 | -0.0005098879
82.0132 | -154.9928 | -0.001491319 | -0.002633018 | 82.0132 | 0 | 0 | 0 | 82.0132 | -250.6824 | -0.002997836 | -0.00513406 | 82.0132 | -52.00918 | -0.0002628269 | -0.0005090342
82.3432 | -158.1043 | -0.00148958 | -0.002639649 | 82.3432 | -1.198528 | -2.582195e-06 | -6.511254e-06 | 82.3432 | -231.0923 | -0.002996369 | -0.005137113 | 82.3432 | -57.80564 | -0.0002651667 | -0.0005151952
82.67325 | -109.7454 | -0.001487204 | -0.002637763 | 82.67325 | -0.0519774 | -2.762027e-08 | -6.96367e-08 | 82.67325 | -195.623 | -0.003001893 | -0.005134442 | 82.67325 | -31.71326 | -0.00026451 | -0.0005112304
83.0033 | -133.0875 | -0.00149378 | -0.002637054 | 83.0033 | 0 | 0 | 0 | 83.0033 | -236.2085 | -0.003005339 | -0.005143002 | 83.0033 | -42.18515 | -0.0002695629 | -0.0005203952
83.33335 | -167.0766 | -0.001492635 | -0.002642709 | 83.33335 | -0.9516018 | -1.755584e-06 | -4.42626e-06 | 83.33335 | -260.1962 | -0.003000694 | -0.00515105 | 83.33335 | -59.9826 | -0.0002604409 | -0.0005063881
83.6634 | -125.5634 | -0.001486965 | -0.00264018 | 83.6634 | -0.5913221 | -8.661359e-07 | -2.183717e-06 | 83.6634 | -204.439 | -0.00300282 | -0.005145638 | 83.6634 | -40.76378 | -0.0002620774 | -0.000509926
83.9934 | -117.2168 | -0.001492019 | -0.002636881 | 83.9934 | 0 | 0 | 0 | 83.9934 | -213.9273 | -0.003009745 | -0.005154752 | 83.9934 | -32.75191 | -0.0002675344 | -0.0005161669
84.3234 | -158.6253 | -0.001492511 | -0.00263639 | 84.3234 | -0.3782455 | -4.276478e-07 | -1.078355e-06 | 84.3234 | -262.0402 | -0.003005221 | -0.00516003 | 84.3234 | -57.90583 | -0.0002572698 | -0.0005007446
84.65345 | -133.4417 | -0.001487576 | -0.002637459 | 84.65345 | -1.119218 | -2.293824e-06 | -5.783297e-06 | 84.65345 | -219.9564 | -0.003004862 | -0.005157436 | 84.65345 | -49.44356 | -0.0002627954 | -0.0005123618
84.9835 | -107.7279 | -0.001489279 | -0.002636066 | 84.9835 | 0 | 0 | 0 | 84.9835 | -206.5271 | -0.003012396 | -0.005160376 | 84.9835 | -27.13223 | -0.0002633704 | -0.0005080772
85.31355 | -155.3694 | -0.00149446 | -0.002637413 | 85.31355 | 0 | 0 | 0 | 85.31355 | -251.2336 | -0.003010844 | -0.005161149 | 85.31355 | -52.1167 | -0.0002616737 | -0.0005069739
85.6436 | -158.3637 | -0.001492552 | -0.002643789 | 85.6436 | -1.197706 | -2.57681e-06 | -6.496698e-06 | 85.6436 | -231.6592 | -0.003009041 | -0.005164384 | 85.6436 | -57.88422 | -0.0002639248 | -0.0005130381
85.9736 | -110.0131 | -0.001489972 | -0.002642302 | 85.9736 | -0.05047596 | -2.645634e-08 | -6.671222e-08 | 85.9736 | -196.2377 | -0.003014478 | -0.005163818 | 85.9736 | -31.75103 | -0.0002632276 | -0.0005091137
86.30365 | -133.548 | -0.001496322 | -0.002641034 | 86.30365 | 0 | 0 | 0 | 86.30365 | -236.896 | -0.003017805 | -0.005171819 | 86.30365 | -42.30724 | -0.0002682439 | -0.0005181735
86.6337 | -167.4963 | -0.001494886 | -0.002646374 | 86.6337 | -0.9514863 | -1.753202e-06 | -4.420255e-06 | 86.6337 | -260.8011 | -0.003012808 | -0.005179756 | 86.6337 | -60.10076 | -0.0002590049 | -0.0005039323
86.9637 | -125.8072 | -0.001488928 | -0.002643655 | 86.9637 | -0.5882201 | -8.577289e-07 | -2.162846e-06 | 86.9637 | -204.7995 | -0.003014691 | -0.005175638 | 86.9637 | -40.83327 | -0.0002605542 | -0.0005074015
87.2937 | -117.6428 | -0.001493702 | -0.002639626 | 87.2937 | 0 | 0 | 0 | 87.2937 | -214.2282 | -0.003021372 | -0.005184773 | 87.2937 | -32.87405 | -0.0002659651 | -0.0005135381
87.62375 | -159.1929 | -0.001493856 | -0.002638396 | 87.62375 | -0.378358 | -4.269297e-07 | -1.076383e-06 | 87.62375 | -262.4697 | -0.003016542 | -0.005189113 | 87.62375 | -58.03918 | -0.0002555432 | -0.0004976822
87.9538 | -133.7984 | -0.001488548 | -0.002639223 | 87.9538 | -1.116612 | -2.282578e-06 | -5.754944e-06 | 87.9538 | -220.3075 | -0.003015806 | -0.005187495 | 87.9538 | -49.56671 | -0.0002609131 | -0.000509211
88.2838 | -108.1018 | -0.001489881 | -0.00263762 | 88.2838 | 0 | 0 | 0 | 88.2838 | -206.8511 | -0.003023 | -0.005192099 | 88.2838 | -27.26316 | -0.0002613988 | -0.0005048374
88.61385 | -155.8827 | -0.00149458 | -0.002638047 | 88.61385 | 0 | 0 | 0 | 88.61385 | -251.5944 | -0.003021118 | -0.005192283 | 88.61385 | -52.27895 | -0.0002595837 | -0.0005033461
88.9439 | -158.7719 | -0.00149211 | -0.002643668 | 88.9439 | -1.195397 | -2.566601e-06 | -6.470961e-06 | 88.9439 | -231.875 | -0.003018896 | -0.005195193 | 88.9439 | -58.02874 | -0.0002616115 | -0.0005091153
89.2739 | -110.3915 | -0.00148911 | -0.0026412 | 89.2739 | -0.04858501 | -2.503595e-08 | -6.313058e-08 | 89.2739 | -196.4135 | -0.003023979 | -0.005195308 | 89.2739 | -31.81786 | -0.00026079 | -0.0005049116
89.60395 | -134.1282 | -0.001494842 | -0.002639362 | 89.60395 | 0 | 0 | 0 | 89.60395 | -236.9539 | -0.003027082 | -0.005204494 | 89.60395 | -42.49574 | -0.0002656866 | -0.0005138484
89.934 | -168.0192 | -0.001492675 | -0.002643788 | 89.934 | -0.9490736 | -1.744574e-06 | -4.398503e-06 | 89.934 | -260.6739 | -0.00302151 | -0.005212317 | 89.934 | -60.28433 | -0.0002561439 | -0.0004990055
90.264 | -126.1484 | -0.001486107 | -0.002639637 | 90.264 | -0.5832534 | -8.449328e-07 | -2.13058e-06 | 90.264 | -204.6094 | -0.003022825 | -0.005207855 | 90.264 | -40.93916 | -0.0002574931 | -0.0005021331
90.59405 | -118.2053 | -0.001490153 | -0.002634249 | 90.59405 | 0 | 0 | 0 | 90.59405 | -214.0066 | -0.003029367 | -0.005217058 | 90.59405 | -33.04906 | -0.0002627474 | -0.0005080229
90.9241 | -159.8727 | -0.001489251 | -0.00263223 | 90.9241 | -0.3757975 | -4.223305e-07 | -1.064787e-06 | 90.9241 | -262.0034 | -0.003024424 | -0.005222354 | 90.9241 | -58.25668 | -0.0002519655 | -0.0004914368
91.2541 | -134.1837 | -0.001482978 | -0.002631688 | 91.2541 | -1.111287 | -2.262647e-06 | -5.70555e-06 | 91.2541 | -219.4039 | -0.003023152 | -0.005219596 | 91.2541 | -49.78909 | -0.0002569611 | -0.0005026264
91.58415 | -108.4544 | -0.001483734 | -0.002627192 | 91.58415 | 0 | 0 | 0 | 91.58415 | -205.467 | -0.003030715 | -0.005223151 | 91.58415 | -27.44126 | -0.000257142 | -0.0004975553
91.9142 | -156.4442 | -0.001487223 | -0.002626416 | 91.9142 | 0 | 0 | 0 | 91.9142 | -249.9699 | -0.003029348 | -0.005224987 | 91.9142 | -52.5425 | -0.0002551121 | -0.0004955047
92.2442 | -159.2357 | -0.001483101 | -0.002630412 | 92.2442 | -1.199165 | -2.571037e-06 | -6.483117e-06 | 92.2442 | -229.9199 | -0.003026363 | -0.005226689 | 92.2442 | -58.33135 | -0.0002568389 | -0.0005010445
92.57425 | -110.6226 | -0.001479042 | -0.002623187 | 92.57425 | -0.04968961 | -2.511898e-08 | -6.333041e-08 | 92.57425 | -193.5885 | -0.003032075 | -0.005223972 | 92.57425 | -31.94968 | -0.0002556637 | -0.0004958988
92.9043 | -134.1356 | -0.001483287 | -0.002617945 | 92.9043 | 0 | 0 | 0 | 92.9043 | -232.6279 | -0.00303771 | -0.005233876 | 92.9043 | -42.89433 | -0.0002600604 | -0.0005042371
93.2343 | -167.7332 | -0.001478243 | -0.002619703 | 93.2343 | -0.9490297 | -1.733465e-06 | -4.371151e-06 | 93.2343 | -255.4669 | -0.003031371 | -0.005241325 | 93.2343 | -60.63705 | -0.000249527 | -0.000487648
93.56435 | -125.6986 | -0.00146909 | -0.002610593 | 93.56435 | -0.5787349 | -8.259696e-07 | -2.082449e-06 | 93.56435 | -198.9717 | -0.003031637 | -0.005235155 | 93.56435 | -41.10291 | -0.0002500409 | -0.0004892368
93.8944 | -117.5952 | -0.001472094 | -0.00259986 | 93.8944 | 0 | 0 | 0 | 93.8944 | -206.8455 | -0.003040816 | -0.005248811 | 93.8944 | -33.38065 | -0.0002547069 | -0.0004943522
94.2244 | -158.7597 | -0.001468849 | -0.002590527 | 94.2244 | -0.3701298 | -4.103239e-07 | -1.034683e-06 | 94.2244 | -252.5675 | -0.003038014 | -0.005255073 | 94.2244 | -58.63778 | -0.000242718 | -0.000475308
94.55445 | -132.6742 | -0.001458472 | -0.002583533 | 94.55445 | -1.102284 | -2.219694e-06 | -5.596397e-06 | 94.55445 | -208.43 | -0.003037377 | -0.005251815 | 94.55445 | -50.17551 | -0.000246243 | -0.0004844264
94.8845 | -106.6865 | -0.001456295 | -0.002572723 | 94.8845 | 0 | 0 | 0 | 94.8845 | -192.9838 | -0.003047156 | -0.005261347 | 94.8845 | -27.70698 | -0.0002450636 | -0.0004770652
95.2145 | -152.793 | -0.001459028 | -0.002561677 | 95.2145 | 0 | 0 | 0 | 95.2145 | -234.3301 | -0.00304901 | -0.005266202 | 95.2145 | -53.17048 | -0.0002412364 | -0.0004715613
95.54455 | -154.0144 | -0.001452788 | -0.002553525 | 95.54455 | -1.183866 | -2.510741e-06 | -6.330125e-06 | 95.54455 | -211.482 | -0.003046668 | -0.00526953 | 95.54455 | -58.76531 | -0.0002401358 | -0.0004726217
95.8746 | -105.8377 | -0.001442832 | -0.002538519 | 95.8746 | -0.04182798 | -1.956942e-08 | -4.933933e-08 | 95.8746 | -174.3547 | -0.003050897 | -0.005274505 | 95.8746 | -32.05285 | -0.0002363136 | -0.0004631401
96.2046 | -128.0188 | -0.001440739 | -0.002528168 | 96.2046 | 0 | 0 | 0 | 96.2046 | -211.2284 | -0.003055514 | -0.005295669 | 96.2046 | -43.72773 | -0.0002388121 | -0.0004685901
96.53465 | -158.1103 | -0.001432188 | -0.002519013 | 96.53465 | -0.9204703 | -1.652305e-06 | -4.16582e-06 | 96.53465 | -229.7167 | -0.003050425 | -0.005307696 | 96.53465 | -61.30973 | -0.0002234753 | -0.0004435741
96.8647 | -115.1404 | -0.001417137 | -0.002499738 | 96.8647 | -0.5476462 | -7.551265e-07 | -1.903838e-06 | 96.8647 | -172.9931 | -0.003044337 | -0.005305052 | 96.8647 | -41.62812 | -0.0002197709 | -0.0004386621
97.1947 | -107.2601 | -0.00141012 | -0.002481628 | 97.1947 | 0 | 0 | 0 | 97.1947 | -176.8445 | -0.003048196 | -0.005320293 | 97.1947 | -33.38082 | -0.0002212085 | -0.0004374437
97.52475 | -140.106 | -0.001406711 | -0.002460375 | 97.52475 | -0.3132451 | -3.332653e-07 | -8.40244e-07 | 97.52475 | -207.5696 | -0.003035269 | -0.005323584 | 97.52475 | -59.79381 | -0.0002036704 | -0.0004086034
97.8548 | -108.3858 | -0.001390879 | -0.002432354 | 97.8548 | -1.053498 | -2.052856e-06 | -5.175756e-06 | 97.8548 | -158.6955 | -0.002991258 | -0.005326268 | 97.8548 | -50.96131 | -0.0001976461 | -0.0004014736
98.1848 | -79.83507 | -0.001366753 | -0.002418072 | 98.1848 | 0 | 0 | 0 | 98.1848 | -142.1715 | -0.002930045 | -0.005350249 | 98.1848 | -25.17988 | -0.0001905736 | -0.0003841326
98.51485 | -117.5189 | -0.001329631 | -0.002405534 | 98.51485 | 0 | 0 | 0 | 98.51485 | -167.504 | -0.002822312 | -0.005385621 | 98.51485 | -48.29033 | -0.0001741968 | -0.0003579633
98.8449 | -116.1153 | -0.001296724 | -0.002422624 | 98.8449 | -1.070088 | -2.173986e-06 | -5.481093e-06 | 98.8449 | -145.6274 | -0.002677159 | -0.005499267 | 98.8449 | -55.30989 | -0.0001530102 | -0.0003237966
99.1749 | -46.79434 | -0.001233669 | -0.002531214 | 99.1749 | 0 | 0 | 0 | 99.1749 | -86.66738 | -0.00250066 | -0.005742781 | 99.1749 | -21.42537 | -0.0001472992 | -0.0003104993
99.50495 | -43.6085 | -0.001112914 | -0.002802158 | 99.50495 | -0.001149235 | -1.260082e-10 | -3.176978e-10 | 99.50495 | -77.30696 | -0.002307229 | -0.006062361 | 99.50495 | -28.13713 | -0.0001888207 | -0.0004043982