## Sheet
100_100_1pass |  |  |  |  | 100_100_3pass
x | 縦収縮力 | 固有横収縮 | 固有角変形(θT) | 固有角変形(θL) | x | 縦収縮力 | 固有横収縮 | 固有角変形(θT) | 固有角変形(θL)
0.1650165 | -40.09365 | -0.0005683467 | -0.003039141 | -0.001265317 | 0.1650165 | -31.95664 | -0.001798877 | -0.01152596 | -0.000190038
0.4950495 | -73.79887 | -0.0006670262 | -0.003398282 | -0.002148323 | 0.4950495 | -87.50928 | -0.001923324 | -0.01144612 | -0.002122834
0.8250825 | -104.341 | -0.000836518 | -0.004152315 | -0.00265137 | 0.8250825 | -170.0452 | -0.002137023 | -0.01229084 | -0.003707864
1.155115 | -120.8738 | -0.0009350907 | -0.00457969 | -0.002904877 | 1.155115 | -224.0736 | -0.002275838 | -0.01270186 | -0.004610086
1.48515 | -117.5234 | -0.001010155 | -0.004995359 | -0.002592318 | 1.48515 | -212.3212 | -0.002440581 | -0.01341387 | -0.003570594
1.815185 | -121.2913 | -0.001042146 | -0.005179484 | -0.002561044 | 1.815185 | -211.822 | -0.002529218 | -0.01363374 | -0.003378513
2.145215 | -119.9557 | -0.001080857 | -0.005438287 | -0.002312476 | 2.145215 | -194.6722 | -0.002649953 | -0.01418023 | -0.002557916
2.475245 | -126.0229 | -0.001091402 | -0.00553086 | -0.002346335 | 2.475245 | -202.4095 | -0.002708225 | -0.01431259 | -0.002733934
2.80528 | -124.9341 | -0.001115521 | -0.005726284 | -0.002125452 | 2.80528 | -193.0023 | -0.002804565 | -0.01477775 | -0.002183583
3.135315 | -130.2121 | -0.001118008 | -0.005774906 | -0.002175874 | 3.135315 | -204.4123 | -0.002844732 | -0.01486675 | -0.002467635
3.465345 | -128.4313 | -0.001136308 | -0.005931029 | -0.00198065 | 3.465345 | -196.8523 | -0.002924056 | -0.0152757 | -0.002002657
3.79538 | -132.8091 | -0.001134125 | -0.005949902 | -0.002043606 | 3.79538 | -207.7495 | -0.00295271 | -0.01533445 | -0.002296989
4.125415 | -130.2082 | -0.001148349 | -0.006077287 | -0.001862918 | 4.125415 | -200.3359 | -0.003021821 | -0.01570398 | -0.001860595
4.455445 | -133.6955 | -0.001144486 | -0.006080418 | -0.001925682 | 4.455445 | -210.5547 | -0.00304555 | -0.01575298 | -0.002143565
4.78548 | -131.2038 | -0.001156251 | -0.006185793 | -0.001774911 | 4.78548 | -204.0693 | -0.003107358 | -0.01608635 | -0.001758631
5.115515 | -134.5913 | -0.001153113 | -0.006185372 | -0.001846556 | 5.115515 | -214.1154 | -0.003127284 | -0.01612878 | -0.002038585
5.445545 | -132.7843 | -0.001163952 | -0.006280863 | -0.001722002 | 5.445545 | -208.8183 | -0.003180692 | -0.01642692 | -0.001703066
5.775575 | -135.9559 | -0.001160483 | -0.006279071 | -0.001791903 | 5.775575 | -218.1217 | -0.003195113 | -0.01646193 | -0.00195793
6.10561 | -133.9953 | -0.001170049 | -0.006362092 | -0.001673178 | 6.10561 | -212.9249 | -0.003239058 | -0.01672007 | -0.001644142
6.435645 | -136.8828 | -0.001167042 | -0.006359249 | -0.001738717 | 6.435645 | -220.9368 | -0.00324935 | -0.01674678 | -0.001872855
6.765675 | -135.1956 | -0.001175678 | -0.006432338 | -0.001635665 | 6.765675 | -215.8088 | -0.003287367 | -0.0169732 | -0.001590017
7.09571 | -137.6428 | -0.001172274 | -0.006426917 | -0.001692286 | 7.09571 | -222.6928 | -0.003297067 | -0.01700023 | -0.001785266
7.425745 | -135.8633 | -0.001178853 | -0.006486175 | -0.001599379 | 7.425745 | -218.507 | -0.003330946 | -0.0171976 | -0.001543185
7.755775 | -137.8381 | -0.001175351 | -0.006480348 | -0.001648732 | 7.755775 | -224.8595 | -0.003340489 | -0.01722978 | -0.001724592
8.085805 | -136.2733 | -0.001180595 | -0.006529227 | -0.00157157 | 8.085805 | -221.0511 | -0.003369231 | -0.01739779 | -0.001520861
8.41584 | -138.2304 | -0.001177985 | -0.006527109 | -0.001619794 | 8.41584 | -226.479 | -0.003378495 | -0.01743467 | -0.001668746
8.745875 | -137.0813 | -0.001183186 | -0.00657135 | -0.001554646 | 8.745875 | -223.8383 | -0.003402037 | -0.017575 | -0.001506828
9.075905 | -138.6721 | -0.001181491 | -0.006573689 | -0.001590063 | 9.075905 | -228.412 | -0.003410112 | -0.017618 | -0.001625128
9.40594 | -137.5337 | -0.001185245 | -0.006607784 | -0.001530265 | 9.40594 | -226.2981 | -0.003427864 | -0.01772693 | -0.001497133
9.735975 | -138.9466 | -0.001184399 | -0.006614869 | -0.001557831 | 9.735975 | -229.7646 | -0.003435931 | -0.01777744 | -0.001578718
10.06599 | -138.1739 | -0.001187135 | -0.006640233 | -0.001516985 | 10.06599 | -228.1997 | -0.003449174 | -0.01785755 | -0.001492866
10.39605 | -138.7925 | -0.001186946 | -0.006650862 | -0.00151937 | 10.39605 | -230.2416 | -0.003457627 | -0.0179152 | -0.001532329
10.7261 | -138.1865 | -0.001186721 | -0.006658613 | -0.001495138 | 10.7261 | -229.1008 | -0.003467924 | -0.01796922 | -0.001464355
11.0561 | -138.4344 | -0.001186865 | -0.006673143 | -0.001491315 | 11.0561 | -231.0359 | -0.003478736 | -0.01804063 | -0.001489966
11.38615 | -138.1965 | -0.001186315 | -0.006674422 | -0.001480988 | 11.38615 | -230.986 | -0.003487766 | -0.01808062 | -0.001455465
11.7162 | -138.6108 | -0.001188342 | -0.006697506 | -0.001476755 | 11.7162 | -232.8328 | -0.003499915 | -0.01816336 | -0.001467601
12.0462 | -138.8324 | -0.001187746 | -0.006695817 | -0.001480425 | 12.0462 | -233.5507 | -0.003505358 | -0.01818472 | -0.001465913
12.37625 | -138.9759 | -0.001190164 | -0.006722624 | -0.001467214 | 12.37625 | -234.5535 | -0.003515981 | -0.01826864 | -0.001452989
12.7063 | -139.2807 | -0.00118923 | -0.006716962 | -0.001472735 | 12.7063 | -235.023 | -0.003517406 | -0.01827018 | -0.001456667
13.0363 | -139.3259 | -0.001192735 | -0.006748839 | -0.001452809 | 13.0363 | -235.059 | -0.003527431 | -0.01835655 | -0.001415907
13.36635 | -139.923 | -0.001191418 | -0.006739479 | -0.001469771 | 13.36635 | -235.8812 | -0.00352709 | -0.01834696 | -0.001439796
13.6964 | -139.594 | -0.001194609 | -0.006771334 | -0.001440789 | 13.6964 | -235.6851 | -0.003538482 | -0.01844105 | -0.001383362
14.0264 | -140.0706 | -0.001191841 | -0.006753827 | -0.001459579 | 14.0264 | -237.4757 | -0.003537215 | -0.01842064 | -0.001435429
14.35645 | -139.3846 | -0.001194935 | -0.006787002 | -0.001422019 | 14.35645 | -237.0089 | -0.003549518 | -0.01852135 | -0.001364322
14.6865 | -140.0338 | -0.001191456 | -0.006764629 | -0.001449821 | 14.6865 | -238.8419 | -0.003545645 | -0.01848519 | -0.001428752
15.0165 | -139.3818 | -0.001195465 | -0.006801894 | -0.00141032 | 15.0165 | -237.7135 | -0.003557882 | -0.01858784 | -0.001336066
15.34655 | -140.3388 | -0.001192204 | -0.006777745 | -0.001445731 | 15.34655 | -239.6617 | -0.003552178 | -0.0185398 | -0.001405167
15.6766 | -139.4809 | -0.001196694 | -0.006817366 | -0.001399123 | 15.6766 | -238.34 | -0.003563369 | -0.01863966 | -0.001304248
16.0066 | -140.2985 | -0.001192745 | -0.006788508 | -0.001429809 | 16.0066 | -240.3416 | -0.003555776 | -0.01858205 | -0.001375746
16.3366 | -139.5524 | -0.001197536 | -0.006829022 | -0.001382671 | 16.3366 | -238.84 | -0.003566531 | -0.01868048 | -0.001271815
16.66665 | -140.5292 | -0.00119331 | -0.006798236 | -0.001419933 | 16.66665 | -240.5243 | -0.003558484 | -0.01861914 | -0.001343866
16.9967 | -139.4242 | -0.001197823 | -0.006837235 | -0.001367164 | 16.9967 | -238.6587 | -0.003569278 | -0.01871519 | -0.001243092
17.3267 | -140.157 | -0.001192162 | -0.006798512 | -0.001402546 | 17.3267 | -240.8467 | -0.003561821 | -0.01865155 | -0.001333076
17.65675 | -139.0054 | -0.001196307 | -0.006834906 | -0.001353329 | 17.65675 | -239.1573 | -0.003575135 | -0.01875589 | -0.00122274
17.9868 | -140.0662 | -0.00119148 | -0.006800333 | -0.001396893 | 17.9868 | -242.3915 | -0.00356902 | -0.01869796 | -0.001332786
18.3168 | -139.0338 | -0.001196838 | -0.006841767 | -0.001344102 | 18.3168 | -240.9785 | -0.003582661 | -0.0188056 | -0.001220585
18.64685 | -140.2894 | -0.00119254 | -0.006809459 | -0.001391794 | 18.64685 | -244.4541 | -0.003574997 | -0.01874333 | -0.001340192
18.9769 | -139.1137 | -0.001198421 | -0.006853448 | -0.00133537 | 18.9769 | -242.2517 | -0.003587029 | -0.01884849 | -0.001207745
19.3069 | -140.3849 | -0.001194312 | -0.006821087 | -0.001384415 | 19.3069 | -245.1087 | -0.003577428 | -0.01877809 | -0.001319746
19.63695 | -139.3534 | -0.001201464 | -0.006870322 | -0.001327737 | 19.63695 | -242.0722 | -0.003589704 | -0.01888575 | -0.001172219
19.967 | -140.8885 | -0.001196921 | -0.006836122 | -0.001382893 | 19.967 | -245.1862 | -0.003579213 | -0.01880721 | -0.001301382
20.297 | -139.475 | -0.001202875 | -0.006881967 | -0.001322622 | 20.297 | -242.0797 | -0.003593329 | -0.01892334 | -0.001150083
20.62705 | -140.8175 | -0.001197529 | -0.006843145 | -0.001376731 | 20.62705 | -246.3316 | -0.003582785 | -0.018841 | -0.001314878
20.9571 | -139.2643 | -0.001203054 | -0.006886546 | -0.001318006 | 20.9571 | -242.9058 | -0.003597787 | -0.01896138 | -0.001145926
21.2871 | -140.8537 | -0.001197381 | -0.006846985 | -0.001380863 | 21.2871 | -247.5497 | -0.003585591 | -0.01887202 | -0.001325753
21.61715 | -139.2392 | -0.001203918 | -0.006894792 | -0.001312013 | 21.61715 | -243.5691 | -0.00360095 | -0.01899617 | -0.001131949
21.9472 | -141.1755 | -0.001199013 | -0.006857927 | -0.001380959 | 21.9472 | -248.6134 | -0.00358798 | -0.01890165 | -0.001326744
22.2772 | -139.5228 | -0.001205885 | -0.00690742 | -0.001310049 | 22.2772 | -244.3351 | -0.00360378 | -0.01902968 | -0.001124444
22.60725 | -141.4415 | -0.001200318 | -0.006867398 | -0.001380363 | 22.60725 | -249.6163 | -0.003589179 | -0.01892729 | -0.0013348
22.9373 | -139.5926 | -0.001206986 | -0.006916243 | -0.001304379 | 22.9373 | -244.3298 | -0.003605087 | -0.01905789 | -0.001105008
23.2673 | -141.5418 | -0.001200579 | -0.006872109 | -0.001379201 | 23.2673 | -249.4147 | -0.00358918 | -0.01894573 | -0.001321901
23.59735 | -139.3449 | -0.001207018 | -0.006920433 | -0.001291671 | 23.59735 | -243.4091 | -0.003607841 | -0.01908879 | -0.001070015
23.9274 | -141.0783 | -0.001199343 | -0.006870454 | -0.001362548 | 23.9274 | -249.4439 | -0.003592636 | -0.01897406 | -0.001316344
24.2574 | -138.7253 | -0.001205592 | -0.006918174 | -0.00127604 | 24.2574 | -243.877 | -0.003614225 | -0.0191302 | -0.001064279
24.58745 | -141.0656 | -0.001198876 | -0.006871277 | -0.001365592 | 24.58745 | -251.4173 | -0.003598885 | -0.01901119 | -0.001354121
24.9175 | -138.8086 | -0.001206677 | -0.006926278 | -0.00127734 | 24.9175 | -245.5177 | -0.003621398 | -0.01917604 | -0.001085659
25.2475 | -141.3074 | -0.00119999 | -0.006879134 | -0.001368432 | 25.2475 | -253.193 | -0.003603689 | -0.0190466 | -0.00138029
25.57755 | -139.016 | -0.001208483 | -0.006937883 | -0.001274053 | 25.57755 | -246.4598 | -0.003625336 | -0.01921129 | -0.001086151
25.9076 | -141.6867 | -0.001201965 | -0.006890728 | -0.001370282 | 25.9076 | -253.829 | -0.003605564 | -0.01907151 | -0.001385574
26.2376 | -139.4479 | -0.001211368 | -0.006953512 | -0.001277038 | 26.2376 | -246.1575 | -0.003627899 | -0.01924138 | -0.001070788
26.56765 | -142.4619 | -0.001204747 | -0.006904636 | -0.001386955 | 26.56765 | -254.1298 | -0.003607574 | -0.01909354 | -0.001398041
26.8977 | -139.9515 | -0.001214245 | -0.006968559 | -0.00128769 | 26.8977 | -246.3079 | -0.003632211 | -0.01927325 | -0.001069043
27.2277 | -142.5095 | -0.001206458 | -0.006914877 | -0.001386544 | 27.2277 | -254.7536 | -0.003610948 | -0.01912003 | -0.001403565
27.55775 | -139.4838 | -0.001215247 | -0.006976817 | -0.001274101 | 27.55775 | -246.6343 | -0.003635349 | -0.01930282 | -0.001053157
27.8878 | -142.2489 | -0.001207422 | -0.006922347 | -0.001380521 | 27.8878 | -255.6938 | -0.00361241 | -0.01914278 | -0.001407457
28.2178 | -139.4811 | -0.001217485 | -0.006989645 | -0.001269426 | 28.2178 | -247.652 | -0.003637299 | -0.01933051 | -0.001056612
28.54785 | -142.551 | -0.001209714 | -0.006935034 | -0.001382369 | 28.54785 | -257.1949 | -0.003613291 | -0.01916462 | -0.001432494
28.8779 | -139.7116 | -0.001219632 | -0.007003139 | -0.001272126 | 28.8779 | -248.3041 | -0.003638042 | -0.01935385 | -0.001060601
29.2079 | -143.1888 | -0.001212068 | -0.006948217 | -0.001399556 | 29.2079 | -257.759 | -0.003612172 | -0.01917626 | -0.001446905
29.53795 | -140.0898 | -0.001221972 | -0.00701649 | -0.001278046 | 29.53795 | -247.3845 | -0.003636644 | -0.01936524 | -0.001034673
29.868 | -143.1658 | -0.00121243 | -0.00695296 | -0.001395366 | 29.868 | -256.1631 | -0.003609084 | -0.0191758 | -0.001405123
30.198 | -139.582 | -0.00122138 | -0.007017961 | -0.001259259 | 30.198 | -245.474 | -0.003635579 | -0.01937267 | -0.0009775686
30.52805 | -142.4573 | -0.001211009 | -0.006950731 | -0.001375504 | 30.52805 | -255.0159 | -0.003609533 | -0.01918678 | -0.001370238
30.8581 | -138.8742 | -0.001219859 | -0.007014755 | -0.001244455 | 30.8581 | -245.3799 | -0.003637905 | -0.01939213 | -0.0009630256
31.1881 | -142.1932 | -0.001210546 | -0.006950927 | -0.001371285 | 31.1881 | -256.302 | -0.003612397 | -0.0192089 | -0.001386913
31.51815 | -138.9838 | -0.001220715 | -0.007020434 | -0.001245557 | 31.51815 | -247.2891 | -0.003641018 | -0.01941828 | -0.0009917108
31.8482 | -142.4105 | -0.001211744 | -0.006958753 | -0.001373533 | 31.8482 | -258.4135 | -0.003614609 | -0.01923404 | -0.001423761
32.1782 | -139.1806 | -0.001222184 | -0.007030019 | -0.001244835 | 32.1782 | -248.6833 | -0.003642092 | -0.0194415 | -0.001013747
32.50825 | -142.8406 | -0.00121377 | -0.006970532 | -0.001377369 | 32.50825 | -259.0804 | -0.003614237 | -0.01925081 | -0.001436462
32.8383 | -139.76 | -0.001224511 | -0.007043136 | -0.001252062 | 32.8383 | -248.4204 | -0.003641685 | -0.0194587 | -0.001003647
33.1683 | -143.3363 | -0.001215373 | -0.006980553 | -0.001385772 | 33.1683 | -258.5887 | -0.003613473 | -0.01926342 | -0.001419427
33.49835 | -139.8326 | -0.001225364 | -0.007050893 | -0.001251249 | 33.49835 | -248.3117 | -0.003641908 | -0.01947345 | -0.0009892376
33.8284 | -143.0073 | -0.00121523 | -0.006984832 | -0.001375725 | 33.8284 | -258.7629 | -0.00361447 | -0.01928167 | -0.001408385
34.1584 | -139.3407 | -0.001224458 | -0.007051934 | -0.001238719 | 34.1584 | -248.7375 | -0.003641789 | -0.01948573 | -0.0009867623
34.48845 | -142.7925 | -0.001214937 | -0.006988457 | -0.001370914 | 34.48845 | -259.1369 | -0.003614371 | -0.01929592 | -0.00140579
34.8185 | -139.5653 | -0.001225283 | -0.00705904 | -0.001241415 | 34.8185 | -249.1342 | -0.003641059 | -0.01949555 | -0.0009825572
35.1485 | -143.0529 | -0.001216277 | -0.006998141 | -0.001371525 | 35.1485 | -258.9061 | -0.003613799 | -0.01930865 | -0.001376515
35.47855 | -139.7491 | -0.001225992 | -0.007065889 | -0.001241504 | 35.47855 | -249.0092 | -0.00363806 | -0.01949612 | -0.0009675217
35.8086 | -143.1878 | -0.001217283 | -0.007006418 | -0.00136922 | 35.8086 | -258.0368 | -0.003611564 | -0.01931557 | -0.001336605
36.1386 | -140.0022 | -0.001226409 | -0.007071155 | -0.001241324 | 36.1386 | -248.4265 | -0.003633494 | -0.01948758 | -0.0009503699
36.46865 | -143.0964 | -0.001216874 | -0.00701031 | -0.001360663 | 36.46865 | -256.753 | -0.003608157 | -0.01931676 | -0.001303939
36.7987 | -139.6102 | -0.001224557 | -0.007067835 | -0.001230272 | 36.7987 | -247.4307 | -0.003630037 | -0.01948029 | -0.0009315734
37.1287 | -142.2078 | -0.001215393 | -0.007009349 | -0.001334979 | 37.1287 | -255.5678 | -0.003608399 | -0.01932787 | -0.001268542
37.45875 | -139.098 | -0.001222339 | -0.00706052 | -0.001221998 | 37.45875 | -247.7384 | -0.003629876 | -0.01948233 | -0.0009385905
37.7888 | -141.8662 | -0.001215193 | -0.007011716 | -0.001325986 | 37.7888 | -256.1824 | -0.003610961 | -0.0193484 | -0.001266328
38.1188 | -139.5602 | -0.001222554 | -0.007062515 | -0.001234159 | 38.1188 | -249.6485 | -0.003630403 | -0.01949044 | -0.0009790082
38.44885 | -142.1882 | -0.001216334 | -0.007020992 | -0.001331923 | 38.44885 | -257.2715 | -0.003612762 | -0.01937254 | -0.001274565
38.7789 | -139.8993 | -0.001223293 | -0.007068387 | -0.001240141 | 38.7789 | -250.7114 | -0.003629009 | -0.01949702 | -0.001001196
39.1089 | -142.346 | -0.001218158 | -0.00703332 | -0.001327564 | 39.1089 | -256.9465 | -0.003612733 | -0.01939199 | -0.001259916
39.43895 | -140.3272 | -0.001224518 | -0.00707656 | -0.00124559 | 39.43895 | -250.4693 | -0.003627198 | -0.01950302 | -0.001005695
39.769 | -142.3917 | -0.001219282 | -0.007043683 | -0.001321554 | 39.769 | -255.982 | -0.003613444 | -0.01941373 | -0.001230657
40.099 | -140.3721 | -0.001224176 | -0.007079006 | -0.001246262 | 40.099 | -250.7301 | -0.003626797 | -0.01951126 | -0.001009927
40.42905 | -142.0447 | -0.001219331 | -0.00705082 | -0.001311011 | 40.42905 | -255.9967 | -0.003616056 | -0.01944167 | -0.00121084
40.7591 | -140.3 | -0.001223192 | -0.007079258 | -0.001249206 | 40.7591 | -251.4572 | -0.003626717 | -0.01952081 | -0.001026769
41.0891 | -141.9853 | -0.00121951 | -0.007057863 | -0.001310713 | 41.0891 | -255.9594 | -0.003618226 | -0.01946789 | -0.001191868
41.41915 | -140.677 | -0.001223598 | -0.0070846 | -0.001259091 | 41.41915 | -252.5855 | -0.003626378 | -0.01952977 | -0.001048283
41.7492 | -142.0619 | -0.001221008 | -0.007070406 | -0.001306487 | 41.7492 | -256.287 | -0.003619526 | -0.01949365 | -0.00118383
42.0792 | -140.8199 | -0.001223888 | -0.00708962 | -0.001259234 | 42.0792 | -253.4156 | -0.003624422 | -0.01953385 | -0.001071324
42.40925 | -142.0808 | -0.001222396 | -0.007082651 | -0.001297988 | 42.40925 | -256.0137 | -0.003619968 | -0.01951433 | -0.001168439
42.7393 | -141.2671 | -0.001224446 | -0.007095452 | -0.001268706 | 42.7393 | -253.5996 | -0.003622417 | -0.01953349 | -0.001095167
43.0693 | -141.7408 | -0.001223322 | -0.007092517 | -0.001281304 | 43.0693 | -254.6486 | -0.003619991 | -0.0195285 | -0.00114436
43.39935 | -140.8947 | -0.001222481 | -0.007089457 | -0.001262365 | 43.39935 | -252.4686 | -0.003620565 | -0.01952674 | -0.001078203
43.7294 | -140.9793 | -0.001222231 | -0.007092889 | -0.001264712 | 43.7294 | -253.5331 | -0.003621799 | -0.01954129 | -0.001108409
44.0594 | -140.7117 | -0.001221286 | -0.007084735 | -0.001264513 | 44.0594 | -253.0375 | -0.003622243 | -0.01953068 | -0.001089094
44.38945 | -141.0859 | -0.00122301 | -0.007098278 | -0.001268889 | 44.38945 | -254.5894 | -0.003625772 | -0.01956182 | -0.001118242
44.7195 | -141.3104 | -0.001222188 | -0.007088767 | -0.001281632 | 44.7195 | -255.0317 | -0.003623776 | -0.01953792 | -0.001132269
45.0495 | -141.3769 | -0.001224252 | -0.007106824 | -0.001274866 | 45.0495 | -255.5374 | -0.003627236 | -0.01957672 | -0.001128536
45.37955 | -141.5709 | -0.001222797 | -0.007093055 | -0.001286346 | 45.37955 | -255.3917 | -0.003622489 | -0.01953797 | -0.001140086
45.7096 | -141.4831 | -0.001225878 | -0.007116557 | -0.001270918 | 45.7096 | -254.7279 | -0.003626577 | -0.01958331 | -0.00110531
46.0396 | -142.0128 | -0.001224248 | -0.007100347 | -0.00129393 | 46.0396 | -254.8021 | -0.003621099 | -0.01953683 | -0.001133983
46.36965 | -141.6257 | -0.001227189 | -0.007125085 | -0.001270135 | 46.36965 | -253.982 | -0.003627178 | -0.01959299 | -0.001083294
46.6997 | -142.0788 | -0.001224186 | -0.007101633 | -0.00129525 | 46.6997 | -255.2226 | -0.003621103 | -0.01953781 | -0.001143056
47.0297 | -141.3316 | -0.00122705 | -0.007128329 | -0.001262204 | 47.0297 | -254.2739 | -0.003628752 | -0.01960415 | -0.001078921
47.35975 | -141.9341 | -0.001223346 | -0.007100524 | -0.001295121 | 47.35975 | -255.6629 | -0.0036209 | -0.01953731 | -0.001151961
47.6898 | -141.2232 | -0.001227155 | -0.007131902 | -0.001259754 | 47.6898 | -254.1431 | -0.00362924 | -0.01960905 | -0.001067322
48.0198 | -142.1421 | -0.001223707 | -0.007102829 | -0.00130009 | 48.0198 | -255.6269 | -0.003620069 | -0.01953256 | -0.001143485
48.34985 | -141.237 | -0.001228025 | -0.007137134 | -0.001257192 | 48.34985 | -253.836 | -0.003628077 | -0.01960472 | -0.001047438
48.6799 | -142.0295 | -0.00122394 | -0.007103887 | -0.001292678 | 48.6799 | -255.3109 | -0.00361774 | -0.01952125 | -0.001125232
49.0099 | -141.2447 | -0.001228569 | -0.00713953 | -0.001249114 | 49.0099 | -253.3072 | -0.003626005 | -0.01959444 | -0.00102617
49.33995 | -142.1928 | -0.001224227 | -0.007104732 | -0.001290785 | 49.33995 | -254.4063 | -0.003615834 | -0.01950951 | -0.001104062
49.67 | -141.0708 | -0.00122862 | -0.007139358 | -0.001241564 | 49.67 | -252.0769 | -0.00362455 | -0.01958233 | -0.001008043
50 | -141.7769 | -0.001222904 | -0.00709713 | -0.001280798 | 50 | -253.7475 | -0.003615028 | -0.01949635 | -0.001102896
50.33005 | -140.6055 | -0.001226918 | -0.00712941 | -0.001234745 | 50.33005 | -251.7263 | -0.003626259 | -0.01957876 | -0.0009982352
50.6601 | -141.6239 | -0.001221989 | -0.007091379 | -0.00128168 | 50.6601 | -254.5947 | -0.003618067 | -0.01949953 | -0.001115202
50.9901 | -140.5682 | -0.001227205 | -0.00712893 | -0.001231639 | 50.9901 | -252.9419 | -0.003629842 | -0.01958684 | -0.001009631
51.3201 | -141.7782 | -0.00122281 | -0.007093346 | -0.001282352 | 51.3201 | -256.0227 | -0.003620509 | -0.01950506 | -0.001135123
51.65015 | -140.587 | -0.001228535 | -0.007133713 | -0.001228611 | 51.65015 | -253.4881 | -0.003631272 | -0.01959214 | -0.001007524
51.9802 | -141.8213 | -0.001224362 | -0.007098424 | -0.001280699 | 51.9802 | -255.8785 | -0.00362063 | -0.01950452 | -0.00112444
52.31025 | -140.7931 | -0.001231406 | -0.007144462 | -0.001226734 | 52.31025 | -252.4907 | -0.00363205 | -0.01959571 | -0.0009812253
52.6403 | -142.2966 | -0.001226845 | -0.00710773 | -0.001284738 | 52.6403 | -255.1426 | -0.00362072 | -0.01950106 | -0.00111427
52.9703 | -140.8928 | -0.00123271 | -0.007150711 | -0.001227149 | 52.9703 | -251.7765 | -0.003633968 | -0.01960172 | -0.000967806
53.3003 | -142.1974 | -0.001227331 | -0.007109392 | -0.001283363 | 53.3003 | -255.6901 | -0.003622536 | -0.01950414 | -0.001136962
53.63035 | -140.6746 | -0.001232832 | -0.007150318 | -0.001227451 | 53.63035 | -252.1373 | -0.00363682 | -0.01961017 | -0.0009753291
53.9604 | -142.2642 | -0.001227124 | -0.00710849 | -0.001293452 | 53.9604 | -256.4726 | -0.003623928 | -0.01950699 | -0.00116028
54.2904 | -140.5807 | -0.001233327 | -0.007152906 | -0.001225608 | 54.2904 | -252.14 | -0.003638499 | -0.01961709 | -0.0009683201
54.62045 | -142.384 | -0.001228154 | -0.007112896 | -0.001294378 | 54.62045 | -256.6504 | -0.003624803 | -0.01950872 | -0.001161043
54.9505 | -140.7508 | -0.001235017 | -0.007160319 | -0.001225861 | 54.9505 | -252.1264 | -0.003640455 | -0.01962504 | -0.000961628
55.2805 | -142.678 | -0.001229457 | -0.007118294 | -0.001299035 | 55.2805 | -257.0595 | -0.003625719 | -0.01951104 | -0.001175751
55.61055 | -140.8601 | -0.001236082 | -0.007165144 | -0.001225501 | 55.61055 | -251.6264 | -0.00364162 | -0.01963067 | -0.0009517752
55.9406 | -142.7858 | -0.001229626 | -0.007119065 | -0.001302175 | 55.9406 | -256.36 | -0.003625659 | -0.01950761 | -0.001171617
56.2706 | -140.6014 | -0.001236021 | -0.00716549 | -0.00121656 | 56.2706 | -250.1644 | -0.003644303 | -0.01964054 | -0.0009227733
56.60065 | -142.3044 | -0.001228296 | -0.007113726 | -0.001288888 | 56.60065 | -255.8341 | -0.003628938 | -0.01951531 | -0.001170335
56.9307 | -139.957 | -0.001234497 | -0.007159581 | -0.001204233 | 56.9307 | -250.1534 | -0.003650419 | -0.0196619 | -0.0009217467
57.2607 | -142.2544 | -0.001227732 | -0.007110914 | -0.00129492 | 57.2607 | -257.417 | -0.003634891 | -0.01953296 | -0.001213883
57.59075 | -140.0281 | -0.001235517 | -0.00716435 | -0.001208765 | 57.59075 | -251.4911 | -0.003657453 | -0.01968916 | -0.0009502647
57.9208 | -142.5325 | -0.001228824 | -0.007115848 | -0.001301674 | 57.9208 | -258.9205 | -0.003639804 | -0.01955095 | -0.001248278
58.2508 | -140.2514 | -0.001237158 | -0.007172694 | -0.001208869 | 58.2508 | -252.0259 | -0.003661645 | -0.0197076 | -0.0009567546
58.58085 | -142.8396 | -0.001230435 | -0.007123448 | -0.001305067 | 58.58085 | -258.9485 | -0.003642028 | -0.01955916 | -0.001254826
58.9109 | -140.5897 | -0.00123972 | -0.007184391 | -0.001213244 | 58.9109 | -251.0385 | -0.003664851 | -0.01972176 | -0.0009407032
59.2409 | -143.572 | -0.001233054 | -0.007133966 | -0.001324385 | 59.2409 | -258.6335 | -0.003644942 | -0.01956641 | -0.001268675
59.57095 | -141.0841 | -0.001242496 | -0.007196429 | -0.001226856 | 59.57095 | -250.6988 | -0.003669993 | -0.01973912 | -0.0009431084
59.901 | -143.6273 | -0.001234646 | -0.00714131 | -0.001326954 | 59.901 | -258.8728 | -0.003649072 | -0.01957882 | -0.001279683
60.231 | -140.6146 | -0.001243345 | -0.007201785 | -0.00121597 | 60.231 | -250.6601 | -0.003673922 | -0.01975524 | -0.0009324426
60.56105 | -143.3444 | -0.001235427 | -0.007145884 | -0.001323063 | 60.56105 | -259.4197 | -0.003651435 | -0.01958875 | -0.001287924
60.8911 | -140.5864 | -0.001245404 | -0.007211764 | -0.001213359 | 60.8911 | -251.2782 | -0.003676857 | -0.01977057 | -0.0009403193
61.2211 | -143.6296 | -0.001237564 | -0.007155831 | -0.001327241 | 61.2211 | -260.4923 | -0.003653423 | -0.01959869 | -0.001317024
61.55115 | -140.8056 | -0.001247405 | -0.007222633 | -0.001218417 | 61.55115 | -251.4682 | -0.00367881 | -0.01978238 | -0.0009474884
61.8812 | -144.2559 | -0.001239783 | -0.007166524 | -0.001346649 | 61.8812 | -260.5952 | -0.003653666 | -0.0195994 | -0.001334964
62.2112 | -141.1744 | -0.001249606 | -0.00723356 | -0.001226657 | 62.2112 | -250.0744 | -0.003678863 | -0.01978324 | -0.0009251888
62.54125 | -144.2285 | -0.001240015 | -0.007168998 | -0.001344583 | 62.54125 | -258.5222 | -0.003652088 | -0.01958889 | -0.001296264
62.8713 | -140.6738 | -0.001248877 | -0.007232828 | -0.001210117 | 62.8713 | -247.7113 | -0.003679266 | -0.01978073 | -0.0008713516
63.2013 | -143.5206 | -0.001238414 | -0.007164395 | -0.001326847 | 63.2013 | -256.9395 | -0.003653994 | -0.01959006 | -0.001265139
63.53135 | -139.9498 | -0.001247156 | -0.007227219 | -0.001196976 | 63.53135 | -247.1897 | -0.003683046 | -0.01979061 | -0.0008604385
63.8614 | -143.2477 | -0.001237759 | -0.007162252 | -0.001324574 | 63.8614 | -257.824 | -0.003658344 | -0.01960301 | -0.001285952
64.1914 | -140.0567 | -0.001247824 | -0.00723061 | -0.001200344 | 64.1914 | -248.7078 | -0.00368771 | -0.01980792 | -0.0008936907
64.52145 | -143.4571 | -0.001238762 | -0.007167851 | -0.00132877 | 64.52145 | -259.5331 | -0.003662192 | -0.01961987 | -0.001326459
64.8515 | -140.2452 | -0.001249107 | -0.007238006 | -0.001201522 | 64.8515 | -249.6986 | -0.003690498 | -0.0198232 | -0.0009193015
65.1815 | -143.8805 | -0.00124061 | -0.007177468 | -0.001334684 | 65.1815 | -259.7954 | -0.003663617 | -0.01962901 | -0.001343136
65.51155 | -140.8159 | -0.001251277 | -0.007249088 | -0.001210642 | 65.51155 | -249.0203 | -0.003691888 | -0.01983292 | -0.0009128563
65.8416 | -144.3783 | -0.001242074 | -0.007185604 | -0.001345062 | 65.8416 | -258.9026 | -0.00366468 | -0.01963446 | -0.001330052
66.1716 | -140.898 | -0.00125198 | -0.007254976 | -0.001212049 | 66.1716 | -248.5087 | -0.003693941 | -0.01984072 | -0.0009023227
66.50165 | -144.0565 | -0.001241759 | -0.007188073 | -0.00133693 | 66.50165 | -258.6522 | -0.003667536 | -0.01964601 | -0.001321783
66.8317 | -140.4088 | -0.001250883 | -0.007254172 | -0.001201274 | 66.8317 | -248.5166 | -0.003695697 | -0.01984641 | -0.0009026243
67.1617 | -143.8392 | -0.001241252 | -0.007189751 | -0.001333927 | 67.1617 | -258.6144 | -0.003669335 | -0.01965379 | -0.0013225
67.49175 | -140.6262 | -0.001251502 | -0.00725939 | -0.001205701 | 67.49175 | -248.5094 | -0.003696895 | -0.01984997 | -0.0009019442
67.8218 | -144.1034 | -0.001242412 | -0.007197721 | -0.001336499 | 67.8218 | -258.0002 | -0.003670736 | -0.01966058 | -0.001297504
68.1518 | -140.8173 | -0.001252032 | -0.007264496 | -0.001207956 | 68.1518 | -247.9977 | -0.003695865 | -0.01984458 | -0.0008913948
68.48185 | -144.2395 | -0.001243213 | -0.00720425 | -0.001335953 | 68.48185 | -256.7453 | -0.003670459 | -0.01966158 | -0.001261274
68.8119 | -141.0747 | -0.001252261 | -0.007268103 | -0.001209571 | 68.8119 | -247.0361 | -0.003693232 | -0.01983 | -0.0008783049
69.1419 | -144.1664 | -0.00124261 | -0.007206529 | -0.001329551 | 69.1419 | -255.0969 | -0.003668918 | -0.01965636 | -0.001233171
69.47195 | -140.7071 | -0.001250199 | -0.00726322 | -0.001200613 | 69.47195 | -245.6647 | -0.003691645 | -0.01981631 | -0.0008640719
69.802 | -143.3071 | -0.001240886 | -0.007203977 | -0.001306096 | 69.802 | -253.537 | -0.003671103 | -0.01966146 | -0.001202785
70.132 | -140.2077 | -0.001247714 | -0.007254232 | -0.00119441 | 70.132 | -245.5634 | -0.003693506 | -0.01981265 | -0.0008755477
70.46205 | -142.964 | -0.001240422 | -0.007204661 | -0.001298573 | 70.46205 | -253.687 | -0.003675782 | -0.01967662 | -0.001203211
70.7921 | -140.6755 | -0.001247676 | -0.007254571 | -0.001208199 | 70.7921 | -247.0201 | -0.003696135 | -0.01981532 | -0.0009187605
71.1221 | -143.3031 | -0.001241316 | -0.007212302 | -0.001306594 | 71.1221 | -254.3508 | -0.00367968 | -0.01969526 | -0.001215181
71.45215 | -141.0293 | -0.001248169 | -0.007258878 | -0.001216182 | 71.45215 | -247.6834 | -0.003696756 | -0.01981612 | -0.0009453728
71.7822 | -143.4796 | -0.001242914 | -0.007223187 | -0.001304327 | 71.7822 | -253.6582 | -0.003681587 | -0.01970866 | -0.001205821
72.1122 | -141.4799 | -0.001249185 | -0.00726567 | -0.00122384 | 72.1122 | -247.0667 | -0.003696814 | -0.01981567 | -0.000955563
72.44225 | -143.5497 | -0.001243821 | -0.007232215 | -0.001300245 | 72.44225 | -252.2825 | -0.003684141 | -0.01972376 | -0.001181185
72.7723 | -141.552 | -0.001248595 | -0.007266742 | -0.001226377 | 72.7723 | -246.8812 | -0.003698304 | -0.01981734 | -0.0009636157
73.1023 | -143.2242 | -0.001243573 | -0.007237794 | -0.001291608 | 73.1023 | -251.8321 | -0.003688688 | -0.01974515 | -0.001165304
73.43235 | -141.4898 | -0.001247271 | -0.007265354 | -0.001231002 | 73.43235 | -247.117 | -0.003700147 | -0.01982019 | -0.0009842917
73.7624 | -143.1791 | -0.001243414 | -0.007243222 | -0.00129321 | 73.7624 | -251.3054 | -0.00369283 | -0.01976481 | -0.001150558
74.0924 | -141.8888 | -0.001247366 | -0.00726916 | -0.001243089 | 74.0924 | -247.7371 | -0.003701732 | -0.01982221 | -0.001010381
74.42245 | -143.2795 | -0.001244609 | -0.007254323 | -0.00129095 | 74.42245 | -251.1354 | -0.0036959 | -0.01978318 | -0.001146638
74.7525 | -142.0594 | -0.001247355 | -0.007272785 | -0.001245154 | 74.7525 | -248.0985 | -0.003701369 | -0.01981825 | -0.001037646
75.0825 | -143.3298 | -0.00124567 | -0.007265068 | -0.001284683 | 75.0825 | -250.4357 | -0.003697788 | -0.01979539 | -0.00113597
75.41255 | -142.5308 | -0.001247575 | -0.007277159 | -0.001256637 | 75.41255 | -247.8874 | -0.003700608 | -0.0198088 | -0.001066954
75.7426 | -143.0268 | -0.001246258 | -0.00727353 | -0.001270185 | 75.7426 | -248.7095 | -0.003698893 | -0.01979989 | -0.001118225
76.0726 | -142.1977 | -0.001245246 | -0.007269666 | -0.001252513 | 76.0726 | -246.3459 | -0.003699815 | -0.01979189 | -0.001055887
76.40265 | -142.2927 | -0.001244752 | -0.00727225 | -0.001255332 | 76.40265 | -247.0782 | -0.003701834 | -0.0198024 | -0.001086375
76.7327 | -142.044 | -0.001243602 | -0.007263161 | -0.001256711 | 76.7327 | -246.3052 | -0.00370278 | -0.01978564 | -0.001069644
77.0627 | -142.4315 | -0.001245074 | -0.00727579 | -0.001261868 | 77.0627 | -247.4815 | -0.0037072 | -0.01981273 | -0.001098974
77.39275 | -142.6693 | -0.001244041 | -0.007265384 | -0.001275998 | 77.39275 | -247.6659 | -0.003705677 | -0.01978254 | -0.00111625
77.7228 | -142.756 | -0.001245846 | -0.007282511 | -0.00127022 | 77.7228 | -247.8983 | -0.003709702 | -0.01981623 | -0.001115019
78.0528 | -142.9617 | -0.001244189 | -0.007267851 | -0.001283114 | 78.0528 | -247.5533 | -0.00370498 | -0.01976949 | -0.001130823
78.38285 | -142.8995 | -0.00124701 | -0.007290449 | -0.00126873 | 78.38285 | -246.6315 | -0.003709265 | -0.01980845 | -0.00109814
78.7129 | -143.4493 | -0.001245188 | -0.00727344 | -0.001293304 | 78.7129 | -246.4977 | -0.003703639 | -0.01975307 | -0.001131425
79.0429 | -143.0903 | -0.00124784 | -0.00729716 | -0.001270721 | 79.0429 | -245.369 | -0.003709885 | -0.0198023 | -0.001082739
79.3729 | -143.5521 | -0.001244573 | -0.007272684 | -0.001296981 | 79.3729 | -246.28 | -0.003703721 | -0.01973768 | -0.00114551
79.70295 | -142.8283 | -0.001247105 | -0.00729829 | -0.001264882 | 79.70295 | -244.9595 | -0.00371145 | -0.01979646 | -0.001082704
80.033 | -143.4483 | -0.001243103 | -0.007269345 | -0.001299354 | 80.033 | -245.9937 | -0.003703274 | -0.01971884 | -0.001159531
80.36305 | -142.7618 | -0.001246545 | -0.007299531 | -0.001265077 | 80.36305 | -244.0943 | -0.003711452 | -0.01978172 | -0.001076767
80.6931 | -143.7024 | -0.001242797 | -0.00726935 | -0.001307103 | 80.6931 | -245.2238 | -0.003701715 | -0.01969334 | -0.001157412
81.0231 | -142.8278 | -0.001246747 | -0.007302434 | -0.001265509 | 81.0231 | -243.0907 | -0.003709167 | -0.019755 | -0.001064573
81.35315 | -143.6441 | -0.001242319 | -0.007267931 | -0.001302678 | 81.35315 | -244.2217 | -0.00369781 | -0.01965779 | -0.001147057
81.6832 | -142.8872 | -0.001246545 | -0.007302271 | -0.001260453 | 81.6832 | -241.91 | -0.00370507 | -0.01971895 | -0.001051687
82.0132 | -143.8551 | -0.001241807 | -0.007266018 | -0.001303814 | 82.0132 | -242.6973 | -0.00369331 | -0.01961803 | -0.001135074
82.3432 | -142.7626 | -0.001245746 | -0.007299221 | -0.001255785 | 82.3432 | -240.0501 | -0.003700601 | -0.01967691 | -0.001043408
82.67325 | -143.5063 | -0.001239557 | -0.007255333 | -0.001297021 | 82.67325 | -241.3005 | -0.003689385 | -0.0195739 | -0.001142988
83.0033 | -142.372 | -0.001243063 | -0.007285991 | -0.001252559 | 83.0033 | -238.8209 | -0.003699154 | -0.01964105 | -0.001042183
83.33335 | -143.4186 | -0.001237601 | -0.007246087 | -0.001301408 | 83.33335 | -241.0968 | -0.003689233 | -0.01954364 | -0.001162304
83.6634 | -142.3948 | -0.001242273 | -0.007281899 | -0.001252944 | 83.6634 | -238.8812 | -0.003699229 | -0.01961387 | -0.001059692
83.9934 | -143.6333 | -0.001237307 | -0.007244288 | -0.001305721 | 83.9934 | -241.3627 | -0.003687565 | -0.01951135 | -0.001188861
84.3234 | -142.4743 | -0.001242436 | -0.007282718 | -0.001253755 | 84.3234 | -238.3786 | -0.003695572 | -0.01957802 | -0.001065967
84.65345 | -143.739 | -0.001237624 | -0.007245182 | -0.001307918 | 84.65345 | -240.3332 | -0.003681477 | -0.01946628 | -0.001188328
84.9835 | -142.7491 | -0.001244042 | -0.007289196 | -0.001255993 | 84.9835 | -236.5825 | -0.00368916 | -0.01953356 | -0.001051608
85.31355 | -144.2981 | -0.001238769 | -0.007250022 | -0.001316454 | 85.31355 | -238.7787 | -0.003673592 | -0.01941152 | -0.001190801
85.6436 | -142.9422 | -0.001243894 | -0.007290604 | -0.001261255 | 85.6436 | -234.9 | -0.003682595 | -0.01948529 | -0.001050723
85.9736 | -144.2869 | -0.001237699 | -0.007246484 | -0.001319961 | 85.9736 | -238.1593 | -0.003666541 | -0.0193578 | -0.001224482
86.30365 | -142.798 | -0.001242324 | -0.007284537 | -0.001266045 | 86.30365 | -233.9847 | -0.003675858 | -0.01943376 | -0.00106716
86.6337 | -144.4397 | -0.001235709 | -0.007239514 | -0.00133467 | 86.6337 | -237.7228 | -0.003657388 | -0.01929683 | -0.001259465
86.9637 | -142.8546 | -0.001241012 | -0.007280923 | -0.001270478 | 86.9637 | -232.8858 | -0.003665771 | -0.0193717 | -0.001077167
87.2937 | -144.6752 | -0.001234676 | -0.00723682 | -0.001341742 | 87.2937 | -236.6934 | -0.003645049 | -0.01922411 | -0.001276767
87.62375 | -143.0022 | -0.001240158 | -0.007279492 | -0.001274718 | 87.62375 | -231.4712 | -0.003652714 | -0.019299 | -0.001081803
87.9538 | -144.9596 | -0.001233357 | -0.007232962 | -0.001351798 | 87.9538 | -235.7586 | -0.003629349 | -0.01914028 | -0.001303771
88.2838 | -143.253 | -0.001238789 | -0.007275721 | -0.001283331 | 88.2838 | -229.9149 | -0.003635925 | -0.01921406 | -0.001090049
88.61385 | -145.2648 | -0.001230982 | -0.007224788 | -0.001364526 | 88.61385 | -234.2223 | -0.00360972 | -0.0190408 | -0.001321509
88.9439 | -143.1669 | -0.001235943 | -0.007266202 | -0.001283414 | 88.9439 | -227.5849 | -0.003617277 | -0.01912144 | -0.001083163
89.2739 | -144.9204 | -0.001226557 | -0.007208357 | -0.001359824 | 89.2739 | -232.4918 | -0.00359036 | -0.01893949 | -0.001338392
89.60395 | -142.6232 | -0.001231049 | -0.007247989 | -0.001279695 | 89.60395 | -225.9334 | -0.003599524 | -0.01902765 | -0.001095541
89.934 | -144.9699 | -0.001222383 | -0.007192156 | -0.001375608 | 89.934 | -232.1069 | -0.003570993 | -0.01883511 | -0.001393594
90.264 | -142.7947 | -0.001228209 | -0.007238149 | -0.001295246 | 90.264 | -225.133 | -0.003579061 | -0.01892379 | -0.001137289
90.59405 | -145.3505 | -0.001219302 | -0.007181319 | -0.001394057 | 90.59405 | -231.4491 | -0.00354576 | -0.01871205 | -0.001443377
90.9241 | -143.1292 | -0.001225336 | -0.00722946 | -0.001307987 | 90.9241 | -223.6312 | -0.003549812 | -0.01878903 | -0.001163874
91.2541 | -145.7605 | -0.001216084 | -0.007169909 | -0.001411919 | 91.2541 | -229.6453 | -0.003510996 | -0.01855492 | -0.001475188
91.58415 | -143.5588 | -0.001222711 | -0.00722041 | -0.00132813 | 91.58415 | -220.9244 | -0.00351239 | -0.01862561 | -0.001175838
91.9142 | -146.5635 | -0.001213188 | -0.007157195 | -0.001449361 | 91.9142 | -227.5328 | -0.003469909 | -0.01837317 | -0.001519279
92.2442 | -144.1006 | -0.001219531 | -0.007206348 | -0.001362348 | 92.2442 | -218.5291 | -0.00347035 | -0.01844009 | -0.001211153
92.57425 | -146.6615 | -0.001208357 | -0.007135047 | -0.001475445 | 92.57425 | -225.4687 | -0.003423597 | -0.01816607 | -0.001569715
92.9043 | -143.6692 | -0.001213326 | -0.007179101 | -0.001377981 | 92.9043 | -216.1342 | -0.003418876 | -0.01822225 | -0.001240058
93.2343 | -146.2501 | -0.001201289 | -0.007101886 | -0.001500686 | 93.2343 | -223.4599 | -0.003364912 | -0.01792636 | -0.001612525
93.56435 | -143.2944 | -0.001206775 | -0.007146063 | -0.001406949 | 93.56435 | -213.7777 | -0.003355489 | -0.0179663 | -0.001283074
93.8944 | -146.1035 | -0.001194798 | -0.007064278 | -0.001543532 | 93.8944 | -221.4936 | -0.003295299 | -0.01764464 | -0.001683917
94.2244 | -142.9594 | -0.00120032 | -0.007104338 | -0.001459935 | 94.2244 | -210.8371 | -0.003279902 | -0.01766639 | -0.001341843
94.55445 | -145.9672 | -0.001188211 | -0.007017794 | -0.001614961 | 94.55445 | -217.9994 | -0.003211604 | -0.01731378 | -0.001759041
94.8845 | -142.1271 | -0.001193858 | -0.007049229 | -0.001529402 | 94.8845 | -205.009 | -0.003188638 | -0.01730974 | -0.001385537
95.2145 | -144.2912 | -0.001179803 | -0.006946123 | -0.001681131 | 95.2145 | -210.8203 | -0.003111091 | -0.01691985 | -0.001791738
95.54455 | -139.4993 | -0.00118424 | -0.006970041 | -0.001584484 | 95.54455 | -197.0438 | -0.003081739 | -0.01690188 | -0.001396955
95.8746 | -140.8669 | -0.001169351 | -0.006855847 | -0.001743316 | 95.8746 | -203.2004 | -0.00299668 | -0.01649743 | -0.001821953
96.2046 | -135.4681 | -0.001174072 | -0.00687524 | -0.001654135 | 96.2046 | -190.0537 | -0.002958617 | -0.01647419 | -0.001454925
96.53465 | -136.4513 | -0.001161458 | -0.006764006 | -0.001825192 | 96.53465 | -197.5224 | -0.002861554 | -0.0160648 | -0.001934924
96.8647 | -130.1552 | -0.00117038 | -0.006786537 | -0.001754465 | 96.8647 | -184.3815 | -0.002807267 | -0.01603468 | -0.001615691
97.1947 | -130.2029 | -0.001161539 | -0.006668676 | -0.001951729 | 97.1947 | -190.7277 | -0.002688378 | -0.01562004 | -0.002127588
97.52475 | -122.9612 | -0.001175521 | -0.006684547 | -0.001927739 | 97.52475 | -174.2508 | -0.002607949 | -0.01560794 | -0.001762388
97.8548 | -121.0449 | -0.001172877 | -0.006553022 | -0.00219698 | 97.8548 | -174.6252 | -0.00245476 | -0.01522617 | -0.00215882
98.1848 | -107.5186 | -0.001193807 | -0.006564602 | -0.002145123 | 98.1848 | -145.994 | -0.002332152 | -0.01528136 | -0.001501444
98.51485 | -93.20765 | -0.001190844 | -0.006448385 | -0.002109188 | 98.51485 | -132.6867 | -0.00213236 | -0.0150243 | -0.001496319
98.8449 | -65.31383 | -0.001180422 | -0.006483594 | -0.00142305 | 98.8449 | -102.6483 | -0.001961374 | -0.01527807 | -0.0005780183
99.1749 | -49.37809 | -0.001104737 | -0.006448025 | -0.0009241561 | 99.1749 | -127.8598 | -0.001714106 | -0.01530192 | -0.001317805
99.50495 | -47.2191 | -0.001017891 | -0.007117184 | -0.0004870993 | 99.50495 | -172.7855 | -0.001531346 | -0.01631501 | -0.00189195