## Sheet
200_200_1pass |  |  |  |  | 200_200_3pass
x | 縦収縮力 | 固有横収縮 | 固有角変形(θT) | 固有角変形(θL) | x | 縦収縮力 | 固有横収縮 | 固有角変形(θT) | 固有角変形(θL)
0.1650165 | -40.0046 | -0.0005732461 | -0.003051247 | -0.001268829 | 0.1650165 | -16.82659 | -0.002022275 | -0.01156592 | -0.0002107814
0.4950495 | -73.89745 | -0.0006692896 | -0.00340368 | -0.002152203 | 0.4950495 | -75.57341 | -0.002133746 | -0.01158465 | -0.002144759
0.8250825 | -104.4892 | -0.000837934 | -0.004149296 | -0.002656225 | 0.8250825 | -161.0408 | -0.002321705 | -0.01246901 | -0.00376619
1.155115 | -120.9494 | -0.0009358765 | -0.004567317 | -0.002912104 | 1.155115 | -217.3731 | -0.002426281 | -0.01287048 | -0.004711382
1.48515 | -117.5482 | -0.001009629 | -0.004974367 | -0.002599762 | 1.48515 | -206.278 | -0.002556404 | -0.01355141 | -0.003681572
1.815185 | -121.3492 | -0.001040128 | -0.005151944 | -0.002567544 | 1.815185 | -205.8843 | -0.002611241 | -0.01371601 | -0.003477317
2.145215 | -119.9757 | -0.001077591 | -0.005403124 | -0.002318731 | 2.145215 | -188.1141 | -0.002704121 | -0.01420608 | -0.002640937
2.475245 | -125.9693 | -0.001087166 | -0.005488146 | -0.002353158 | 2.475245 | -195.7665 | -0.002737531 | -0.01427554 | -0.002822424
2.80528 | -124.8736 | -0.00111009 | -0.005676828 | -0.002131946 | 2.80528 | -185.5239 | -0.002815098 | -0.01468885 | -0.00226006
3.135315 | -130.1376 | -0.001111595 | -0.005719267 | -0.002182402 | 3.135315 | -196.522 | -0.002837775 | -0.01471935 | -0.002549097
3.465345 | -128.3548 | -0.001128843 | -0.005869128 | -0.001987186 | 3.465345 | -187.8596 | -0.002903262 | -0.01508384 | -0.002065535
3.79538 | -132.7173 | -0.001125791 | -0.005882338 | -0.002049991 | 3.79538 | -198.0417 | -0.002918222 | -0.01508972 | -0.002362468
4.125415 | -130.0924 | -0.001139089 | -0.006003467 | -0.001869744 | 4.125415 | -189.2192 | -0.002976555 | -0.01541522 | -0.001915575
4.455445 | -133.5607 | -0.00113441 | -0.006001432 | -0.001931883 | 4.455445 | -198.562 | -0.002989441 | -0.01541528 | -0.002205825
4.78548 | -131.0612 | -0.001145278 | -0.006101386 | -0.001780664 | 4.78548 | -190.8259 | -0.003042825 | -0.01570986 | -0.001815085
5.115515 | -134.4308 | -0.001141404 | -0.00609611 | -0.001852004 | 5.115515 | -200.3477 | -0.003055296 | -0.01571357 | -0.002110098
5.445545 | -132.5942 | -0.001151514 | -0.006185912 | -0.001728075 | 5.445545 | -194.0522 | -0.003104274 | -0.01598422 | -0.001771939
5.775575 | -135.7532 | -0.00114736 | -0.006179823 | -0.001797449 | 5.775575 | -202.9397 | -0.003114147 | -0.01598892 | -0.002042847
6.10561 | -133.7912 | -0.001156169 | -0.006258329 | -0.001678302 | 6.10561 | -196.8856 | -0.003155352 | -0.0162261 | -0.001725904
6.435645 | -136.6763 | -0.001152529 | -0.006251594 | -0.001743516 | 6.435645 | -204.6709 | -0.003162048 | -0.01622723 | -0.00196902
6.765675 | -134.9926 | -0.001160478 | -0.006320575 | -0.00164022 | 6.765675 | -198.7345 | -0.003197345 | -0.01643598 | -0.001675658
7.09571 | -137.4405 | -0.001156505 | -0.006311737 | -0.001696648 | 7.09571 | -205.2608 | -0.003203265 | -0.01644042 | -0.001878017
7.425745 | -135.6717 | -0.001162442 | -0.006367401 | -0.001603577 | 7.425745 | -200.3044 | -0.003234776 | -0.01662352 | -0.001624011
7.755775 | -137.6468 | -0.001158448 | -0.006358601 | -0.001652849 | 7.755775 | -206.5887 | -0.003242108 | -0.01663891 | -0.001815244
8.085805 | -136.0778 | -0.001163145 | -0.006404206 | -0.00157543 | 8.085805 | -202.3478 | -0.003269773 | -0.01679798 | -0.001599468
8.41584 | -138.0327 | -0.0011601 | -0.006399489 | -0.001623457 | 8.41584 | -207.5937 | -0.003277056 | -0.0168197 | -0.001757352
8.745875 | -136.8849 | -0.00116479 | -0.006440791 | -0.001558053 | 8.745875 | -204.012 | -0.003300174 | -0.0169538 | -0.001571562
9.075905 | -138.4773 | -0.001162705 | -0.006440851 | -0.00159338 | 9.075905 | -208.5434 | -0.003307968 | -0.01698634 | -0.001698647
9.40594 | -137.3399 | -0.001166011 | -0.00647241 | -0.00153329 | 9.40594 | -205.9725 | -0.003325918 | -0.01709094 | -0.001562709
9.735975 | -138.7535 | -0.001164837 | -0.006477504 | -0.001560905 | 9.735975 | -209.3522 | -0.003334235 | -0.01713341 | -0.00165082
10.06599 | -137.9811 | -0.001167185 | -0.006500652 | -0.001519785 | 10.06599 | -207.5577 | -0.003347488 | -0.0172086 | -0.001565713
10.39605 | -138.5971 | -0.001166719 | -0.006509584 | -0.001522277 | 10.39605 | -209.36 | -0.003355919 | -0.01725889 | -0.001606972
10.7261 | -137.988 | -0.001166164 | -0.006515457 | -0.001497768 | 10.7261 | -207.8326 | -0.00336514 | -0.01730304 | -0.001538149
11.0561 | -138.231 | -0.001166082 | -0.006528579 | -0.001494031 | 11.0561 | -209.2658 | -0.003375465 | -0.01736658 | -0.001562031
11.38615 | -137.9935 | -0.001165223 | -0.006528155 | -0.001483447 | 11.38615 | -208.6451 | -0.003384036 | -0.01739844 | -0.001521746
11.7162 | -138.4051 | -0.001167042 | -0.006549991 | -0.001479292 | 11.7162 | -210.1653 | -0.003396702 | -0.01747714 | -0.001534199
12.0462 | -138.6285 | -0.001166164 | -0.006546791 | -0.001482683 | 12.0462 | -210.6272 | -0.003402814 | -0.01749487 | -0.001529115
12.37625 | -138.7692 | -0.001168401 | -0.006572545 | -0.001469574 | 12.37625 | -211.6007 | -0.003414751 | -0.01757814 | -0.001518868
12.7063 | -139.0765 | -0.001167214 | -0.006565602 | -0.001474778 | 12.7063 | -212.12 | -0.003416996 | -0.01757702 | -0.001524834
13.0363 | -139.1199 | -0.001170563 | -0.006596582 | -0.001454958 | 13.0363 | -212.1468 | -0.003428127 | -0.01766189 | -0.001488211
13.36635 | -139.7212 | -0.001169017 | -0.006586127 | -0.001471586 | 13.36635 | -212.7089 | -0.00342778 | -0.01764656 | -0.001509489
13.6964 | -139.3863 | -0.001172093 | -0.006617265 | -0.001442756 | 13.6964 | -212.0531 | -0.003439552 | -0.01773706 | -0.001449205
14.0264 | -139.8649 | -0.001169136 | -0.006598899 | -0.001461183 | 14.0264 | -213.3975 | -0.00343838 | -0.01771114 | -0.001495141
14.35645 | -139.1707 | -0.001172151 | -0.00663151 | -0.001423835 | 14.35645 | -212.7148 | -0.003451966 | -0.01781172 | -0.001425844
14.6865 | -139.8229 | -0.001168505 | -0.006608445 | -0.001451256 | 14.6865 | -214.531 | -0.00344891 | -0.01777342 | -0.001494668
15.0165 | -139.1645 | -0.001172455 | -0.006645259 | -0.00141198 | 15.0165 | -213.1671 | -0.003462526 | -0.01787731 | -0.001402118
15.34655 | -140.1272 | -0.001169037 | -0.006620524 | -0.001446991 | 15.34655 | -215.0624 | -0.003457236 | -0.01782522 | -0.001474711
15.6766 | -139.2619 | -0.001173477 | -0.006659793 | -0.001400603 | 15.6766 | -213.6149 | -0.003470258 | -0.01792881 | -0.001374275
16.0066 | -140.0835 | -0.001169391 | -0.006630499 | -0.001430832 | 16.0066 | -215.6748 | -0.003463174 | -0.0178669 | -0.00145069
16.3366 | -139.3295 | -0.001174149 | -0.006670758 | -0.00138391 | 16.3366 | -214.0024 | -0.003475719 | -0.01796853 | -0.001343283
16.66665 | -140.3108 | -0.00116981 | -0.006639654 | -0.001420759 | 16.66665 | -215.9249 | -0.003467677 | -0.01790171 | -0.001422881
16.9967 | -139.1948 | -0.001174312 | -0.00667851 | -0.001368219 | 16.9967 | -213.814 | -0.003479307 | -0.01799843 | -0.001316563
17.3267 | -139.9307 | -0.001168559 | -0.006639577 | -0.001403229 | 17.3267 | -215.6989 | -0.003471143 | -0.01792766 | -0.001402112
17.65675 | -138.7696 | -0.001172705 | -0.006675932 | -0.001354242 | 17.65675 | -213.5074 | -0.003485108 | -0.01803168 | -0.001285742
17.9868 | -139.8378 | -0.001167794 | -0.006641225 | -0.001397449 | 17.9868 | -216.4139 | -0.003478875 | -0.01796837 | -0.001394146
18.3168 | -138.7996 | -0.001173153 | -0.006682637 | -0.001344889 | 18.3168 | -214.7235 | -0.003494323 | -0.01807907 | -0.001282333
18.64685 | -140.0616 | -0.00116877 | -0.006650227 | -0.00139221 | 18.64685 | -218.1333 | -0.003487268 | -0.01801412 | -0.001404606
18.9769 | -138.8782 | -0.001174652 | -0.006694228 | -0.001335978 | 18.9769 | -215.9513 | -0.003501249 | -0.01812327 | -0.001274209
19.3069 | -140.1529 | -0.001170465 | -0.00666182 | -0.00138459 | 19.3069 | -219.0689 | -0.003492238 | -0.01805123 | -0.001394035
19.63695 | -139.1155 | -0.001177614 | -0.00671108 | -0.001328046 | 19.63695 | -216.0281 | -0.003505628 | -0.01816032 | -0.001246984
19.967 | -140.6543 | -0.001173014 | -0.006676902 | -0.001382824 | 19.967 | -218.8561 | -0.003494994 | -0.0180779 | -0.001366595
20.297 | -139.2338 | -0.001178986 | -0.006722882 | -0.001322729 | 20.297 | -215.5913 | -0.003509279 | -0.01819181 | -0.00121932
20.62705 | -140.5777 | -0.001173603 | -0.006684178 | -0.001376504 | 20.62705 | -219.6223 | -0.003498832 | -0.01810702 | -0.001379292
20.9571 | -139.0168 | -0.001179142 | -0.006727685 | -0.001317949 | 20.9571 | -216.1157 | -0.003514814 | -0.01822845 | -0.001214332
21.2871 | -140.6074 | -0.001173451 | -0.006688329 | -0.00138053 | 21.2871 | -220.6886 | -0.003502882 | -0.01813703 | -0.001391953
21.61715 | -138.9894 | -0.001179991 | -0.006736262 | -0.001311768 | 21.61715 | -216.5277 | -0.003519108 | -0.01826197 | -0.001198146
21.9472 | -140.9281 | -0.001175069 | -0.006699586 | -0.001380419 | 21.9472 | -221.4905 | -0.003506458 | -0.01816624 | -0.001389674
22.2772 | -139.2739 | -0.001181939 | -0.006749252 | -0.001309546 | 22.2772 | -217.2478 | -0.003523179 | -0.01829487 | -0.001193313
22.60725 | -141.1927 | -0.001176373 | -0.006709466 | -0.001379612 | 22.60725 | -222.5782 | -0.003508751 | -0.01819067 | -0.001402157
22.9373 | -139.3421 | -0.001183041 | -0.006758552 | -0.00130361 | 22.9373 | -217.3655 | -0.003525134 | -0.01832039 | -0.001175922
23.2673 | -141.2875 | -0.001176655 | -0.006714687 | -0.001378202 | 23.2673 | -222.5752 | -0.003509044 | -0.01820687 | -0.001390334
23.59735 | -139.0859 | -0.0011831 | -0.006763272 | -0.001290648 | 23.59735 | -216.5604 | -0.003526793 | -0.01834387 | -0.001143313
23.9274 | -140.8145 | -0.001175465 | -0.006713625 | -0.001361325 | 23.9274 | -222.083 | -0.003510854 | -0.01822676 | -0.001370863
24.2574 | -138.4603 | -0.001181727 | -0.006761653 | -0.001274838 | 24.2574 | -215.9891 | -0.003531655 | -0.01837793 | -0.001115331
24.58745 | -140.7982 | -0.001175028 | -0.006715001 | -0.001364235 | 24.58745 | -223.1715 | -0.003516212 | -0.01825797 | -0.001396653
24.9175 | -138.5392 | -0.001182827 | -0.006770247 | -0.001275924 | 24.9175 | -217.4063 | -0.003540613 | -0.01842816 | -0.001133982
25.2475 | -141.0347 | -0.001176159 | -0.00672334 | -0.001366828 | 25.2475 | -225.29 | -0.00352359 | -0.01830091 | -0.001431445
25.57755 | -138.7421 | -0.001184645 | -0.006782346 | -0.001272338 | 25.57755 | -218.9218 | -0.00354656 | -0.01846877 | -0.001147572
25.9076 | -141.4104 | -0.001178145 | -0.006735426 | -0.001368386 | 25.9076 | -226.6222 | -0.003527209 | -0.01833055 | -0.001449612
26.2376 | -139.172 | -0.001187532 | -0.00679849 | -0.001274983 | 26.2376 | -219.0005 | -0.003550146 | -0.01850115 | -0.001137137
26.56765 | -142.1824 | -0.00118094 | -0.006749833 | -0.001384804 | 26.56765 | -226.6648 | -0.003529345 | -0.0183517 | -0.001451629
26.8977 | -139.6687 | -0.001190422 | -0.006814035 | -0.001285268 | 26.8977 | -218.6526 | -0.003554043 | -0.01853012 | -0.001123639
27.2277 | -142.2175 | -0.001182681 | -0.006760606 | -0.00138401 | 27.2277 | -227.0134 | -0.003533267 | -0.01837814 | -0.001455446
27.55775 | -139.1894 | -0.001191459 | -0.006822866 | -0.001271333 | 27.55775 | -218.8623 | -0.003558927 | -0.01856343 | -0.001108232
27.8878 | -141.9486 | -0.001183677 | -0.006768622 | -0.001377742 | 27.8878 | -227.668 | -0.003536369 | -0.01840412 | -0.001453684
28.2178 | -139.1811 | -0.001193707 | -0.006836186 | -0.001266323 | 28.2178 | -219.2368 | -0.003561717 | -0.01859151 | -0.001097938
28.54785 | -142.2421 | -0.001185984 | -0.006781786 | -0.001379226 | 28.54785 | -228.6138 | -0.003538203 | -0.01842729 | -0.001463932
28.8779 | -139.4066 | -0.001195866 | -0.00685022 | -0.001268696 | 28.8779 | -220.165 | -0.003564097 | -0.0186194 | -0.001108782
29.2079 | -142.8712 | -0.001188352 | -0.006795475 | -0.001396032 | 29.2079 | -230.215 | -0.003539245 | -0.01844771 | -0.001507283
29.53795 | -139.777 | -0.001198217 | -0.006864102 | -0.001274178 | 29.53795 | -220.3339 | -0.00356457 | -0.01863933 | -0.001109108
29.868 | -142.8369 | -0.001188752 | -0.006800811 | -0.001391474 | 29.868 | -229.4934 | -0.003536883 | -0.01845134 | -0.001483919
30.198 | -139.2585 | -0.00119767 | -0.006866197 | -0.001255093 | 30.198 | -218.7375 | -0.003562964 | -0.01864659 | -0.00105581
30.52805 | -142.1175 | -0.001187387 | -0.006799215 | -0.001371371 | 30.52805 | -227.9211 | -0.003536147 | -0.01845904 | -0.001435448
30.8581 | -138.5394 | -0.001196203 | -0.006863609 | -0.00123998 | 30.8581 | -217.5645 | -0.003564186 | -0.01866215 | -0.001017138
31.1881 | -141.843 | -0.001186968 | -0.006799974 | -0.00136682 | 31.1881 | -228.054 | -0.00353877 | -0.01847883 | -0.001431041
31.51815 | -138.6403 | -0.001197085 | -0.006869764 | -0.001240758 | 31.51815 | -218.9058 | -0.003568792 | -0.01869164 | -0.001035491
31.8482 | -142.051 | -0.00118819 | -0.006808273 | -0.001368713 | 31.8482 | -230.1433 | -0.003543141 | -0.01851047 | -0.001467455
32.1782 | -138.8293 | -0.001198573 | -0.00687982 | -0.001239692 | 32.1782 | -220.7019 | -0.003571657 | -0.01872045 | -0.001066094
32.50825 | -142.4722 | -0.001190231 | -0.00682048 | -0.001372217 | 32.50825 | -231.5501 | -0.003544362 | -0.01853326 | -0.001495949
32.8383 | -139.3987 | -0.001200911 | -0.00689335 | -0.001246527 | 32.8383 | -220.9826 | -0.003572274 | -0.01874285 | -0.001066473
33.1683 | -142.9555 | -0.001191849 | -0.006830927 | -0.001380203 | 33.1683 | -231.0927 | -0.003543621 | -0.0185472 | -0.001478958
33.49835 | -139.4562 | -0.001201794 | -0.006901556 | -0.001245293 | 33.49835 | -220.4609 | -0.00357212 | -0.01875758 | -0.0010425
33.8284 | -142.6109 | -0.001191747 | -0.006835697 | -0.001369749 | 33.8284 | -230.9251 | -0.003544783 | -0.01856655 | -0.001460537
34.1584 | -138.9502 | -0.001200933 | -0.00690311 | -0.001232412 | 34.1584 | -220.724 | -0.003573076 | -0.0187742 | -0.001035386
34.48845 | -142.385 | -0.001191493 | -0.006839814 | -0.001364611 | 34.48845 | -231.2128 | -0.003545558 | -0.01858414 | -0.001456901
34.8185 | -139.1658 | -0.001201777 | -0.006910649 | -0.001234717 | 34.8185 | -221.1028 | -0.003572963 | -0.01878698 | -0.001032896
35.1485 | -142.6369 | -0.001192848 | -0.006849907 | -0.001364837 | 35.1485 | -231.3204 | -0.00354566 | -0.01859997 | -0.001441192
35.47855 | -139.341 | -0.001202508 | -0.006917927 | -0.001234465 | 35.47855 | -221.3984 | -0.003571335 | -0.01879408 | -0.001028666
35.8086 | -142.7631 | -0.001193873 | -0.006858619 | -0.001362168 | 35.8086 | -230.9854 | -0.003544642 | -0.01861249 | -0.001409452
36.1386 | -139.5826 | -0.001202953 | -0.006923615 | -0.001233875 | 36.1386 | -221.1935 | -0.003567442 | -0.01879064 | -0.001011286
36.46865 | -142.6582 | -0.001193519 | -0.00686304 | -0.00135322 | 36.46865 | -229.728 | -0.003540987 | -0.01861445 | -0.001366943
36.7987 | -139.1792 | -0.001201175 | -0.006920846 | -0.001222551 | 36.7987 | -220.008 | -0.003562638 | -0.01877998 | -0.0009819832
37.1287 | -141.7554 | -0.001192114 | -0.00686262 | -0.001327282 | 37.1287 | -228.0101 | -0.003539549 | -0.01862084 | -0.001318137
37.45875 | -138.654 | -0.001199025 | -0.00691401 | -0.001214118 | 37.45875 | -219.6541 | -0.003560759 | -0.01877558 | -0.0009785869
37.7888 | -141.4047 | -0.001191961 | -0.006865392 | -0.001318157 | 37.7888 | -228.1667 | -0.003541471 | -0.01863915 | -0.00131339
38.1188 | -139.1089 | -0.001199266 | -0.006916331 | -0.001226066 | 38.1188 | -221.4452 | -0.003562107 | -0.0187866 | -0.001019323
38.44885 | -141.7177 | -0.001193116 | -0.006874978 | -0.001323805 | 38.44885 | -229.5025 | -0.003544487 | -0.01866774 | -0.00132718
38.7789 | -139.4393 | -0.001200016 | -0.006922521 | -0.001231741 | 38.7789 | -223.0116 | -0.003561595 | -0.01879709 | -0.001050495
39.1089 | -141.8663 | -0.001194944 | -0.006887614 | -0.001319106 | 39.1089 | -229.7665 | -0.003544798 | -0.01868979 | -0.001320629
39.43895 | -139.8584 | -0.00120125 | -0.006930979 | -0.001236852 | 39.43895 | -223.1091 | -0.003559228 | -0.01880286 | -0.00105703
39.769 | -141.9 | -0.001196087 | -0.006898283 | -0.001312763 | 39.769 | -228.6437 | -0.00354444 | -0.01870955 | -0.001285606
40.099 | -139.8903 | -0.001200939 | -0.006933741 | -0.001237206 | 40.099 | -222.9553 | -0.003557837 | -0.01880873 | -0.001053294
40.42905 | -141.5387 | -0.001196174 | -0.006905748 | -0.001301902 | 40.42905 | -228.3618 | -0.003546962 | -0.01873792 | -0.001263309
40.7591 | -139.8044 | -0.00119999 | -0.006934288 | -0.001239852 | 40.7591 | -223.7411 | -0.003558369 | -0.01882124 | -0.001071501
41.0891 | -141.4672 | -0.001196382 | -0.006913073 | -0.001301294 | 41.0891 | -228.3985 | -0.003549393 | -0.01876664 | -0.001247771
41.41915 | -140.1696 | -0.001200413 | -0.006939845 | -0.0012494 | 41.41915 | -224.4806 | -0.003558122 | -0.01883284 | -0.00108366
41.7492 | -141.5316 | -0.001197887 | -0.006925826 | -0.001296659 | 41.7492 | -228.5119 | -0.003551454 | -0.01879718 | -0.001226384
42.0792 | -140.3002 | -0.001200714 | -0.006945074 | -0.001249181 | 42.0792 | -225.6191 | -0.003556816 | -0.01884115 | -0.001108127
42.40925 | -141.5414 | -0.001199283 | -0.006938303 | -0.001287856 | 42.40925 | -228.5772 | -0.003552517 | -0.01882244 | -0.001210231
42.7393 | -140.7389 | -0.001201293 | -0.006951113 | -0.00125844 | 42.7393 | -226.3851 | -0.00355475 | -0.01884365 | -0.001138668
43.0693 | -141.1925 | -0.001200246 | -0.006948438 | -0.001270999 | 43.0693 | -227.6543 | -0.003551932 | -0.01883847 | -0.001190569
43.39935 | -140.3571 | -0.001199379 | -0.006945381 | -0.001252113 | 43.39935 | -225.4617 | -0.00355122 | -0.01883379 | -0.001124914
43.7294 | -140.422 | -0.001199205 | -0.006949132 | -0.001254405 | 43.7294 | -226.3183 | -0.003551742 | -0.01884736 | -0.001153882
44.0594 | -140.1618 | -0.001198215 | -0.00694086 | -0.001254121 | 44.0594 | -225.4349 | -0.003551326 | -0.0188341 | -0.001127217
44.38945 | -140.5175 | -0.001199998 | -0.006954652 | -0.001258353 | 44.38945 | -226.7952 | -0.003555033 | -0.01886646 | -0.001155473
44.7195 | -140.7502 | -0.001199115 | -0.00694496 | -0.001271001 | 44.7195 | -227.167 | -0.003553159 | -0.0188431 | -0.001166558
45.0495 | -140.7979 | -0.001201231 | -0.006963247 | -0.001264034 | 45.0495 | -227.9075 | -0.00355712 | -0.01888468 | -0.001167789
45.37955 | -140.9992 | -0.001199716 | -0.006949324 | -0.0012754 | 45.37955 | -228.0656 | -0.003552177 | -0.0188459 | -0.001182681
45.7096 | -140.8945 | -0.001202839 | -0.006973039 | -0.001259774 | 45.7096 | -227.683 | -0.003556251 | -0.01889296 | -0.001152347
46.0396 | -141.4304 | -0.001201149 | -0.006956666 | -0.00128263 | 46.0396 | -227.7761 | -0.003549777 | -0.01884402 | -0.001178771
46.36965 | -141.0257 | -0.00120414 | -0.006981601 | -0.001258714 | 46.36965 | -226.7724 | -0.00355537 | -0.01890028 | -0.001124934
46.6997 | -141.4821 | -0.001201093 | -0.006958016 | -0.001283699 | 46.6997 | -227.8206 | -0.003548542 | -0.0188431 | -0.001178829
47.0297 | -140.7172 | -0.001204014 | -0.006984916 | -0.001250574 | 47.0297 | -226.8718 | -0.003556397 | -0.01891189 | -0.001116201
47.35975 | -141.3239 | -0.001200272 | -0.006956987 | -0.001283452 | 47.35975 | -228.3607 | -0.003548171 | -0.01884446 | -0.001190572
47.6898 | -140.5972 | -0.001204127 | -0.006988526 | -0.001247992 | 47.6898 | -226.7285 | -0.003556742 | -0.01891961 | -0.00110311
48.0198 | -141.5207 | -0.001200628 | -0.006959286 | -0.001288202 | 48.0198 | -228.3485 | -0.003546975 | -0.01884125 | -0.001182638
48.34985 | -140.6007 | -0.001204995 | -0.006993746 | -0.001245222 | 48.34985 | -226.7027 | -0.00355555 | -0.01891841 | -0.001089289
48.6799 | -141.4005 | -0.001200857 | -0.006960373 | -0.001280606 | 48.6799 | -228.481 | -0.003544495 | -0.01883231 | -0.001172338
49.0099 | -140.601 | -0.001205533 | -0.006996132 | -0.001237032 | 49.0099 | -226.5517 | -0.003553143 | -0.01890967 | -0.001069919
49.33995 | -141.5559 | -0.001201144 | -0.006961225 | -0.001278622 | 49.33995 | -228.1127 | -0.003541637 | -0.01882062 | -0.001154361
49.67 | -140.4178 | -0.001205597 | -0.006995959 | -0.001229472 | 49.67 | -225.7237 | -0.003549884 | -0.01889494 | -0.00105256
50 | -141.1268 | -0.001199846 | -0.006953635 | -0.001268626 | 50 | -227.2537 | -0.003538562 | -0.01880328 | -0.001142511
50.33005 | -139.9416 | -0.001203917 | -0.006985983 | -0.001222712 | 50.33005 | -224.8608 | -0.003549287 | -0.01888592 | -0.001031931
50.6601 | -140.9629 | -0.001198947 | -0.006947858 | -0.001269501 | 50.6601 | -227.4974 | -0.003539956 | -0.01880255 | -0.001145438
50.9901 | -139.8949 | -0.001204197 | -0.006985366 | -0.001219526 | 50.9901 | -225.6852 | -0.00355232 | -0.01889315 | -0.001039518
51.3201 | -141.1063 | -0.001199747 | -0.006949662 | -0.001270003 | 51.3201 | -228.846 | -0.003542468 | -0.01880958 | -0.001166219
51.65015 | -139.9039 | -0.001205501 | -0.006989952 | -0.001216317 | 51.65015 | -226.5516 | -0.003553737 | -0.01890031 | -0.001041349
51.9802 | -141.1385 | -0.001201261 | -0.006954528 | -0.001268117 | 51.9802 | -229.3813 | -0.003542358 | -0.01881138 | -0.001164876
52.31025 | -140.1032 | -0.001208326 | -0.007000423 | -0.001214282 | 52.31025 | -226.1866 | -0.003553454 | -0.0189036 | -0.001022353
52.6403 | -141.6032 | -0.001203708 | -0.006963561 | -0.001271995 | 52.6403 | -228.704 | -0.003540813 | -0.01880593 | -0.001144779
52.9703 | -140.1904 | -0.00120961 | -0.007006447 | -0.001214536 | 52.9703 | -225.3466 | -0.003552938 | -0.01890386 | -0.001002927
53.3003 | -141.488 | -0.001204189 | -0.006965017 | -0.001270447 | 53.3003 | -229.1368 | -0.003540462 | -0.01880411 | -0.001166112
53.63035 | -139.9577 | -0.001209718 | -0.007005793 | -0.001214746 | 53.63035 | -225.6354 | -0.003554436 | -0.01891057 | -0.00100842
53.9604 | -141.5365 | -0.001203979 | -0.006963884 | -0.001280331 | 53.9604 | -230.0294 | -0.003540664 | -0.01880546 | -0.001190606
54.2904 | -139.8475 | -0.001210195 | -0.007008102 | -0.00121265 | 54.2904 | -225.6957 | -0.0035548 | -0.01891561 | -0.0009991745
54.62045 | -141.64 | -0.001204986 | -0.006967995 | -0.001280974 | 54.62045 | -230.2647 | -0.003540183 | -0.01880566 | -0.001188248
54.9505 | -140.0029 | -0.001211848 | -0.007015165 | -0.001212582 | 54.9505 | -225.9065 | -0.00355533 | -0.01892126 | -0.0009946472
55.2805 | -141.9186 | -0.001206263 | -0.006973085 | -0.001285326 | 55.2805 | -230.9888 | -0.003539497 | -0.01880494 | -0.001206019
55.61055 | -140.0985 | -0.001212885 | -0.007019706 | -0.001211903 | 55.61055 | -225.7376 | -0.003554445 | -0.0189222 | -0.0009848997
55.9406 | -142.0099 | -0.001206429 | -0.006973599 | -0.001288126 | 55.9406 | -230.7139 | -0.003537126 | -0.01879758 | -0.001201457
56.2706 | -139.8206 | -0.001212816 | -0.007019769 | -0.00120256 | 56.2706 | -224.6371 | -0.003553632 | -0.01892302 | -0.0009581795
56.60065 | -141.5049 | -0.001205115 | -0.006968001 | -0.001274475 | 56.60065 | -229.889 | -0.003536527 | -0.01879529 | -0.001186358
56.9307 | -139.155 | -0.001211314 | -0.007013618 | -0.001189915 | 56.9307 | -223.7451 | -0.003555996 | -0.01893512 | -0.000934702
57.2607 | -141.4369 | -0.001204544 | -0.006964825 | -0.001280273 | 57.2607 | -230.7184 | -0.003539322 | -0.01880473 | -0.001217486
57.59075 | -139.2083 | -0.001212303 | -0.007017918 | -0.001194161 | 57.59075 | -225.0105 | -0.003562396 | -0.01896412 | -0.0009599142
57.9208 | -141.6962 | -0.001205591 | -0.00696921 | -0.001286693 | 57.9208 | -232.7536 | -0.003544267 | -0.01882731 | -0.001260171
58.2508 | -139.4107 | -0.001213898 | -0.007025724 | -0.001193782 | 58.2508 | -226.3974 | -0.003566007 | -0.01898504 | -0.0009799785
58.58085 | -141.9839 | -0.001207153 | -0.006976264 | -0.001289662 | 58.58085 | -233.7753 | -0.003545573 | -0.01883721 | -0.001280274
58.9109 | -139.7307 | -0.001216401 | -0.00703686 | -0.001197654 | 58.9109 | -226.0437 | -0.003567566 | -0.0189982 | -0.0009694792
59.2409 | -142.6949 | -0.00120972 | -0.006986212 | -0.001308396 | 59.2409 | -233.4074 | -0.003546021 | -0.01884022 | -0.001284039
59.57095 | -140.2029 | -0.00121912 | -0.007048283 | -0.00121069 | 59.57095 | -225.3712 | -0.003569814 | -0.01900948 | -0.0009594211
59.901 | -142.7207 | -0.001211273 | -0.006992981 | -0.001310315 | 59.901 | -233.5421 | -0.003548197 | -0.01884918 | -0.001292544
60.231 | -139.7034 | -0.001219936 | -0.007053079 | -0.001199146 | 60.231 | -225.4386 | -0.003572938 | -0.01902581 | -0.000949328
60.56105 | -142.4098 | -0.001212018 | -0.006996951 | -0.001305824 | 60.56105 | -234.0626 | -0.003549637 | -0.01885873 | -0.001295978
60.8911 | -139.6526 | -0.00122193 | -0.007062389 | -0.001195932 | 60.8911 | -225.6546 | -0.003574183 | -0.01903798 | -0.0009434308
61.2211 | -142.6698 | -0.001214093 | -0.007006199 | -0.001309362 | 61.2211 | -234.8013 | -0.003550006 | -0.01886628 | -0.001309458
61.55115 | -139.8474 | -0.001223869 | -0.007072616 | -0.001200283 | 61.55115 | -226.3351 | -0.003575169 | -0.01905059 | -0.0009560962
61.8812 | -143.2688 | -0.001216243 | -0.007016157 | -0.001327979 | 61.8812 | -236.1493 | -0.003549791 | -0.01887193 | -0.001354777
62.2112 | -140.1871 | -0.001225998 | -0.007082835 | -0.001207618 | 62.2112 | -226.2376 | -0.003574556 | -0.01905632 | -0.0009589718
62.54125 | -143.2136 | -0.00121644 | -0.007018033 | -0.001325239 | 62.54125 | -235.1533 | -0.003546475 | -0.01886198 | -0.001333588
62.8713 | -139.6569 | -0.001225253 | -0.007081562 | -0.001190443 | 62.8713 | -224.3608 | -0.003572058 | -0.01905036 | -0.0009072182
63.2013 | -142.4707 | -0.00121484 | -0.007012883 | -0.001306853 | 63.2013 | -233.309 | -0.003544807 | -0.01885637 | -0.001286759
63.53135 | -138.8999 | -0.001223531 | -0.007075395 | -0.001176657 | 63.53135 | -222.9238 | -0.003572271 | -0.01905263 | -0.000870056
63.8614 | -142.1679 | -0.001214164 | -0.007010102 | -0.001303944 | 63.8614 | -233.247 | -0.003546348 | -0.01886304 | -0.001285081
64.1914 | -138.9777 | -0.001224151 | -0.007078023 | -0.001179287 | 64.1914 | -224.1244 | -0.003575715 | -0.01906899 | -0.0008916925
64.52145 | -142.3496 | -0.001215116 | -0.007014929 | -0.00130737 | 64.52145 | -235.1943 | -0.003549587 | -0.01888182 | -0.001324199
64.8515 | -139.1395 | -0.001225372 | -0.007084652 | -0.001179608 | 64.8515 | -225.7835 | -0.003577575 | -0.01908549 | -0.0009253049
65.1815 | -142.7434 | -0.001216894 | -0.007023707 | -0.001312302 | 65.1815 | -236.4483 | -0.003549963 | -0.01889277 | -0.001356152
65.51155 | -139.6792 | -0.001227463 | -0.007094881 | -0.001187625 | 65.51155 | -225.8555 | -0.003577521 | -0.0190967 | -0.0009284143
65.8416 | -143.2061 | -0.001218295 | -0.007030989 | -0.001321629 | 65.8416 | -235.791 | -0.003548638 | -0.01889604 | -0.001341987
66.1716 | -139.7259 | -0.001228127 | -0.007099989 | -0.001188064 | 66.1716 | -225.1483 | -0.003576775 | -0.01910093 | -0.0009073698
66.50165 | -142.8456 | -0.001217964 | -0.007032714 | -0.001312577 | 66.50165 | -235.459 | -0.003549132 | -0.01890483 | -0.00132604
66.8317 | -139.1983 | -0.001227024 | -0.007098484 | -0.001176399 | 66.8317 | -225.2705 | -0.003577067 | -0.01910716 | -0.0009029447
67.1617 | -142.5943 | -0.001217444 | -0.007033654 | -0.001308798 | 67.1617 | -235.6053 | -0.003549263 | -0.01891202 | -0.001325348
67.49175 | -139.385 | -0.001227604 | -0.007102912 | -0.001179944 | 67.49175 | -225.4719 | -0.003576319 | -0.01910962 | -0.0009021654
67.8218 | -142.8257 | -0.001218565 | -0.007040794 | -0.001310387 | 67.8218 | -235.5155 | -0.003548807 | -0.01891803 | -0.001310926
68.1518 | -139.5456 | -0.001228099 | -0.007107257 | -0.001181212 | 68.1518 | -225.5955 | -0.003574227 | -0.01910737 | -0.0009003816
68.48185 | -142.93 | -0.00121934 | -0.007046554 | -0.001308895 | 68.48185 | -235.0392 | -0.003547355 | -0.01892137 | -0.001282354
68.8119 | -139.7712 | -0.001228308 | -0.007110135 | -0.001181854 | 68.8119 | -225.2322 | -0.00357002 | -0.01909521 | -0.0008858991
69.1419 | -142.8207 | -0.001218763 | -0.007048204 | -0.001301564 | 69.1419 | -233.6001 | -0.003543505 | -0.01891499 | -0.001241778
69.47195 | -139.3648 | -0.001226303 | -0.007104671 | -0.001172006 | 69.47195 | -223.8482 | -0.003565038 | -0.01907642 | -0.0008577976
69.802 | -141.9203 | -0.00121711 | -0.007045066 | -0.001277269 | 69.802 | -231.7111 | -0.00354187 | -0.01891339 | -0.001194827
70.132 | -138.8285 | -0.00122389 | -0.007095079 | -0.001165116 | 70.132 | -223.3371 | -0.003562889 | -0.01906392 | -0.0008566907
70.46205 | -141.5456 | -0.001216686 | -0.007045044 | -0.001269058 | 70.46205 | -231.7336 | -0.003543409 | -0.01892334 | -0.001192059
70.7921 | -139.2661 | -0.001223868 | -0.007094627 | -0.001178162 | 70.7921 | -225.0495 | -0.003563771 | -0.01906642 | -0.0009002871
71.1221 | -141.8506 | -0.00121758 | -0.007051869 | -0.001276135 | 71.1221 | -233.0236 | -0.003545979 | -0.01894344 | -0.001209691
71.45215 | -139.5872 | -0.001224364 | -0.007098155 | -0.001185145 | 71.45215 | -226.5566 | -0.00356296 | -0.01906917 | -0.0009348904
71.7822 | -141.9961 | -0.001219173 | -0.007061988 | -0.001272877 | 71.7822 | -233.2215 | -0.003546162 | -0.01895831 | -0.001206665
72.1122 | -140.0074 | -0.001225382 | -0.007104179 | -0.001191762 | 72.1122 | -226.5517 | -0.003560579 | -0.01906819 | -0.000944812
72.44225 | -142.0313 | -0.001220108 | -0.007070285 | -0.001267734 | 72.44225 | -231.9473 | -0.003545751 | -0.01897125 | -0.001173234
72.7723 | -140.0394 | -0.001224851 | -0.007104576 | -0.001193165 | 72.7723 | -226.2252 | -0.003558967 | -0.01906661 | -0.0009416791
73.1023 | -141.661 | -0.001219942 | -0.00707524 | -0.001257945 | 73.1023 | -231.5039 | -0.003547969 | -0.01899198 | -0.00115167
73.43235 | -139.9296 | -0.001223616 | -0.007102538 | -0.001196554 | 73.43235 | -226.8866 | -0.003559265 | -0.01907196 | -0.0009614552
73.7624 | -141.5706 | -0.001219871 | -0.007080017 | -0.001258264 | 73.7624 | -231.4787 | -0.003550181 | -0.01901369 | -0.001139806
74.0924 | -140.2855 | -0.001223784 | -0.00710565 | -0.001207288 | 74.0924 | -227.5563 | -0.003558824 | -0.01907666 | -0.0009774847
74.42245 | -141.6276 | -0.001221135 | -0.007090432 | -0.001254536 | 74.42245 | -231.4991 | -0.003552085 | -0.01903755 | -0.0011205
74.7525 | -140.4141 | -0.001223857 | -0.00710862 | -0.001207952 | 74.7525 | -228.6104 | -0.003557423 | -0.0190786 | -0.001004192
75.0825 | -141.6384 | -0.001222288 | -0.007100567 | -0.001246928 | 75.0825 | -231.5238 | -0.003553077 | -0.0190565 | -0.001108087
75.41255 | -140.8449 | -0.001224193 | -0.0071124 | -0.001218179 | 75.41255 | -229.2951 | -0.003555387 | -0.01907523 | -0.001037781
75.7426 | -141.2965 | -0.001223025 | -0.007108515 | -0.001231302 | 75.7426 | -230.49 | -0.003552607 | -0.01906707 | -0.001090275
76.0726 | -140.4709 | -0.001222061 | -0.007104492 | -0.00121313 | 76.0726 | -228.2245 | -0.003551979 | -0.01905991 | -0.00102523
76.40265 | -140.5219 | -0.001221743 | -0.007106973 | -0.00121552 | 76.40265 | -229.006 | -0.003552489 | -0.01907041 | -0.001054183
76.7327 | -140.2742 | -0.001220629 | -0.007097653 | -0.00121635 | 76.7327 | -228.0916 | -0.003552065 | -0.01905445 | -0.001029156
77.0627 | -140.6126 | -0.00122226 | -0.007110119 | -0.001220615 | 77.0627 | -229.4244 | -0.003555674 | -0.01908351 | -0.001058584
77.39275 | -140.848 | -0.001221252 | -0.007099414 | -0.001234011 | 77.39275 | -229.7785 | -0.003553776 | -0.01905753 | -0.001071178
77.7228 | -140.8818 | -0.00122323 | -0.007116452 | -0.001227081 | 77.7228 | -230.4952 | -0.003557703 | -0.01909617 | -0.001073544
78.0528 | -141.0861 | -0.001221611 | -0.007101577 | -0.00123921 | 78.0528 | -230.6149 | -0.003552818 | -0.01905502 | -0.00108982
78.38285 | -140.9768 | -0.001224606 | -0.007124131 | -0.001223735 | 78.38285 | -230.1886 | -0.003556949 | -0.01909949 | -0.001059961
78.7129 | -141.523 | -0.001222837 | -0.007106937 | -0.001247443 | 78.7129 | -230.2486 | -0.003550589 | -0.01904841 | -0.001088087
79.0429 | -141.1183 | -0.001225694 | -0.007130672 | -0.001223898 | 79.0429 | -229.2074 | -0.00355621 | -0.01910203 | -0.001035016
79.3729 | -141.5715 | -0.001222545 | -0.00710622 | -0.001249335 | 79.3729 | -230.2035 | -0.003549401 | -0.01904244 | -0.001089903
79.70295 | -140.7993 | -0.001225327 | -0.007131972 | -0.001216255 | 79.70295 | -229.2168 | -0.003557234 | -0.0191086 | -0.001027617
80.033 | -141.406 | -0.001221477 | -0.007103116 | -0.001249843 | 80.033 | -230.6749 | -0.003549038 | -0.01903881 | -0.001103715
80.36305 | -140.6712 | -0.00122518 | -0.007133465 | -0.001214477 | 80.36305 | -229.022 | -0.003557603 | -0.01911142 | -0.001016988
80.6931 | -141.5969 | -0.001221594 | -0.007103397 | -0.001255454 | 80.6931 | -230.6106 | -0.0035479 | -0.01903092 | -0.001097999
81.0231 | -140.6764 | -0.001225825 | -0.007136727 | -0.001212739 | 81.0231 | -228.9511 | -0.00355653 | -0.01910582 | -0.001005375
81.35315 | -141.4851 | -0.001221608 | -0.007102589 | -0.001249025 | 81.35315 | -230.6922 | -0.003545578 | -0.0190177 | -0.001089754
81.6832 | -140.6853 | -0.001226149 | -0.007137265 | -0.001205667 | 81.6832 | -228.7655 | -0.003554308 | -0.01909292 | -0.0009887296
82.0132 | -141.6395 | -0.001221669 | -0.007101497 | -0.001247978 | 82.0132 | -230.2478 | -0.0035429 | -0.01900176 | -0.001073965
82.3432 | -140.5047 | -0.001225987 | -0.007135184 | -0.001199043 | 82.3432 | -227.8253 | -0.003551243 | -0.01907393 | -0.000972526
82.67325 | -141.2168 | -0.001220152 | -0.007092078 | -0.001238882 | 82.67325 | -229.2851 | -0.003540019 | -0.01898027 | -0.001063339
83.0033 | -140.0382 | -0.001224091 | -0.007123378 | -0.001193423 | 83.0033 | -226.8969 | -0.003550775 | -0.01906062 | -0.0009540657
83.33335 | -141.0543 | -0.001219006 | -0.007084336 | -0.001240741 | 83.33335 | -229.4895 | -0.003541489 | -0.01897528 | -0.001068877
83.6634 | -139.9872 | -0.001224127 | -0.007120841 | -0.001190936 | 83.6634 | -227.7235 | -0.003553837 | -0.01906361 | -0.0009648782
83.9934 | -141.1901 | -0.00121957 | -0.007084223 | -0.001241896 | 83.9934 | -230.841 | -0.003544029 | -0.01897814 | -0.001092804
84.3234 | -139.9906 | -0.001225189 | -0.007123507 | -0.001188459 | 84.3234 | -228.5751 | -0.003555346 | -0.0190668 | -0.0009691302
84.65345 | -141.2184 | -0.001220844 | -0.007087233 | -0.001240649 | 84.65345 | -231.333 | -0.003544079 | -0.0189762 | -0.001093052
84.9835 | -140.1964 | -0.001227801 | -0.007132235 | -0.001187196 | 84.9835 | -228.1609 | -0.003555256 | -0.01906641 | -0.000951801
85.31355 | -141.6969 | -0.001223095 | -0.007094627 | -0.00124545 | 85.31355 | -230.6006 | -0.003542762 | -0.01896718 | -0.001074921
85.6436 | -140.3024 | -0.001228893 | -0.00713665 | -0.001188552 | 85.6436 | -227.2552 | -0.00355495 | -0.01906314 | -0.0009343996
85.9736 | -141.5833 | -0.00122339 | -0.007094499 | -0.00124458 | 85.9736 | -230.9471 | -0.003542586 | -0.01896182 | -0.001097273
86.30365 | -140.0475 | -0.001228804 | -0.007134361 | -0.001188713 | 86.30365 | -227.4632 | -0.00355658 | -0.0190663 | -0.0009401232
86.6337 | -141.6244 | -0.001222996 | -0.007091745 | -0.001254441 | 86.6337 | -231.867 | -0.003542982 | -0.01895982 | -0.001124061
86.9637 | -139.9914 | -0.001229172 | -0.007135293 | -0.001187867 | 86.9637 | -227.6564 | -0.003557204 | -0.01906818 | -0.0009363081
87.2937 | -141.7475 | -0.001223752 | -0.007094037 | -0.001255855 | 87.2937 | -232.1006 | -0.00354261 | -0.01895649 | -0.001124521
87.62375 | -140.0247 | -0.001230229 | -0.007139322 | -0.001186132 | 87.62375 | -227.6131 | -0.003557532 | -0.01906927 | -0.0009284306
87.9538 | -141.9149 | -0.0012245 | -0.007096231 | -0.00125949 | 87.9538 | -232.5468 | -0.003541833 | -0.01895136 | -0.001139264
88.2838 | -140.1541 | -0.001231091 | -0.007142265 | -0.001187836 | 88.2838 | -227.3286 | -0.003556993 | -0.01906705 | -0.0009203673
88.61385 | -142.093 | -0.001224584 | -0.007095634 | -0.001264787 | 88.61385 | -232.2845 | -0.003539938 | -0.0189414 | -0.001138662
88.9439 | -139.939 | -0.001230909 | -0.007141158 | -0.001179903 | 88.9439 | -226.3033 | -0.003556514 | -0.01906513 | -0.0008978891
89.2739 | -141.6073 | -0.001223116 | -0.007088675 | -0.001251586 | 89.2739 | -231.4801 | -0.003539568 | -0.0189362 | -0.001125768
89.60395 | -139.2547 | -0.001229218 | -0.007133527 | -0.001166973 | 89.60395 | -225.343 | -0.003559047 | -0.01907416 | -0.0008745593
89.934 | -141.5138 | -0.001222347 | -0.007083957 | -0.001257226 | 89.934 | -232.2313 | -0.003542506 | -0.01894252 | -0.0011572
90.264 | -139.29 | -0.00122999 | -0.007136184 | -0.001171462 | 90.264 | -226.5497 | -0.00356561 | -0.01909986 | -0.000901237
90.59405 | -141.7593 | -0.001223158 | -0.007086705 | -0.001263779 | 90.59405 | -234.2206 | -0.003547589 | -0.0189618 | -0.001201145
90.9241 | -139.4866 | -0.00123134 | -0.00714235 | -0.001171313 | 90.9241 | -227.9009 | -0.003569387 | -0.01911768 | -0.0009225575
91.2541 | -142.0471 | -0.001224488 | -0.007092119 | -0.001267298 | 91.2541 | -235.1858 | -0.00354912 | -0.01896879 | -0.001222299
91.58415 | -139.8029 | -0.001233648 | -0.007151995 | -0.001175563 | 91.58415 | -227.4552 | -0.003571271 | -0.01912827 | -0.0009124578
91.9142 | -142.7508 | -0.001226893 | -0.007100749 | -0.001286179 | 91.9142 | -234.7188 | -0.003549953 | -0.01896938 | -0.001226629
92.2442 | -140.2701 | -0.001236217 | -0.00716212 | -0.001188701 | 92.2442 | -226.7178 | -0.00357384 | -0.01913712 | -0.0009029761
92.57425 | -142.803 | -0.001228319 | -0.007106301 | -0.001288422 | 92.57425 | -234.872 | -0.003552388 | -0.01897558 | -0.001237407
92.9043 | -139.828 | -0.001236916 | -0.007165754 | -0.001178008 | 92.9043 | -226.8369 | -0.003577158 | -0.01915066 | -0.0008959902
93.2343 | -142.4553 | -0.001228673 | -0.007108206 | -0.001283657 | 93.2343 | -235.2534 | -0.003553792 | -0.01898176 | -0.001239875
93.56435 | -139.6218 | -0.001238266 | -0.007172031 | -0.001172988 | 93.56435 | -226.7245 | -0.003578182 | -0.01915874 | -0.000884604
93.8944 | -142.6478 | -0.001230378 | -0.007115309 | -0.001287209 | 93.8944 | -235.7775 | -0.003554292 | -0.01898613 | -0.00125152
94.2244 | -139.8947 | -0.001240163 | -0.007181273 | -0.001179852 | 94.2244 | -227.4485 | -0.003579676 | -0.01916949 | -0.0009022547
94.55445 | -143.3231 | -0.001232482 | -0.007124405 | -0.001307303 | 94.55445 | -237.2581 | -0.003554572 | -0.01898994 | -0.001303221
94.8845 | -140.2562 | -0.001242186 | -0.007190467 | -0.001187296 | 94.8845 | -227.4109 | -0.003579475 | -0.01917337 | -0.0009085215
95.2145 | -143.261 | -0.001232582 | -0.007125244 | -0.001304529 | 95.2145 | -236.2083 | -0.003551649 | -0.01897832 | -0.001281992
95.54455 | -139.7063 | -0.001241347 | -0.007188199 | -0.001169826 | 95.54455 | -225.3944 | -0.003577364 | -0.01916582 | -0.000854254
95.8746 | -142.5123 | -0.001230879 | -0.007119058 | -0.001286163 | 95.8746 | -234.257 | -0.003550356 | -0.01897101 | -0.001233786
96.2046 | -138.9778 | -0.001239526 | -0.007181031 | -0.001156937 | 96.2046 | -223.9395 | -0.003577932 | -0.01916626 | -0.000819282
96.53465 | -142.2524 | -0.001230026 | -0.007115172 | -0.001284299 | 96.53465 | -234.2218 | -0.003552188 | -0.01897593 | -0.001235166
96.8647 | -139.0439 | -0.001239754 | -0.00718192 | -0.001159534 | 96.8647 | -225.1219 | -0.003581442 | -0.01918023 | -0.0008421521
97.1947 | -142.3503 | -0.0012305 | -0.007117729 | -0.001286438 | 97.1947 | -236.0407 | -0.00355533 | -0.01899121 | -0.001273372
97.52475 | -139.1282 | -0.001240684 | -0.007186695 | -0.001158387 | 97.52475 | -226.5768 | -0.003583445 | -0.019194 | -0.0008721096
97.8548 | -142.7361 | -0.001232145 | -0.007125187 | -0.001291443 | 97.8548 | -237.1841 | -0.003556069 | -0.01900022 | -0.001304292
98.1848 | -139.7047 | -0.001242657 | -0.007195747 | -0.001167726 | 98.1848 | -226.6472 | -0.003583755 | -0.01920317 | -0.0008782325
98.51485 | -143.2331 | -0.001233418 | -0.007131403 | -0.001301752 | 98.51485 | -236.5199 | -0.00355509 | -0.01900168 | -0.001292358
98.8449 | -139.7722 | -0.001243179 | -0.007199814 | -0.001168793 | 98.8449 | -225.9152 | -0.003583301 | -0.01920568 | -0.0008582458
99.1749 | -142.8779 | -0.001232914 | -0.007131937 | -0.001293096 | 99.1749 | -236.1467 | -0.003555817 | -0.01900848 | -0.001277147
99.50495 | -139.2326 | -0.00124188 | -0.007197056 | -0.001157021 | 99.50495 | -225.9793 | -0.003583827 | -0.01921002 | -0.0008538102
99.835 | -142.6151 | -0.001232201 | -0.007131647 | -0.001289318 | 99.835 | -236.2573 | -0.003556215 | -0.01901407 | -0.001276871
100.165 | -139.4165 | -0.001242285 | -0.007200285 | -0.001160925 | 100.165 | -226.1632 | -0.003583347 | -0.01921091 | -0.0008541117
100.495 | -142.8469 | -0.001233151 | -0.007137642 | -0.001291152 | 100.495 | -236.1379 | -0.003556004 | -0.0190184 | -0.001263014
100.825 | -139.5845 | -0.001242608 | -0.00720351 | -0.001162423 | 100.825 | -226.259 | -0.003581496 | -0.01920699 | -0.0008529298
101.155 | -142.966 | -0.001233744 | -0.007142225 | -0.001290133 | 101.155 | -235.6265 | -0.003554809 | -0.01902004 | -0.001235307
101.485 | -139.8166 | -0.0012426 | -0.007205144 | -0.001163487 | 101.485 | -225.8105 | -0.003577564 | -0.019193 | -0.0008392986
101.815 | -142.8285 | -0.00123288 | -0.007142482 | -0.00128253 | 101.815 | -234.0212 | -0.003551225 | -0.01901209 | -0.001193212
102.145 | -139.3367 | -0.001240245 | -0.007198024 | -0.001152596 | 102.145 | -224.2073 | -0.003572845 | -0.01917263 | -0.0008078778
102.475 | -141.8978 | -0.001231116 | -0.007138407 | -0.001257678 | 102.475 | -232.0586 | -0.003550098 | -0.01900972 | -0.001145729
102.805 | -138.9275 | -0.001238025 | -0.007188481 | -0.001147979 | 102.805 | -223.919 | -0.003571492 | -0.01916018 | -0.0008134719
103.135 | -141.6522 | -0.001230788 | -0.007138303 | -0.001251966 | 103.135 | -232.3567 | -0.003552259 | -0.01901951 | -0.001150705
103.465 | -139.3546 | -0.001237803 | -0.007187043 | -0.001160862 | 103.465 | -225.6922 | -0.003572516 | -0.01916108 | -0.0008597363
103.795 | -141.8941 | -0.001231417 | -0.007143813 | -0.001257881 | 103.795 | -233.5128 | -0.003554861 | -0.01903781 | -0.001166028
104.125 | -139.63 | -0.001238053 | -0.007189138 | -0.001167405 | 104.125 | -226.9881 | -0.003571787 | -0.01916181 | -0.0008914494
104.455 | -141.9918 | -0.001232748 | -0.007152351 | -0.001254024 | 104.455 | -233.4876 | -0.003555135 | -0.01905063 | -0.001159032
104.7855 | -140.0306 | -0.001238866 | -0.007193751 | -0.001173672 | 104.7855 | -226.8911 | -0.003569607 | -0.01915885 | -0.0008988566
105.116 | -142.1076 | -0.001233536 | -0.00715916 | -0.00125231 | 105.116 | -232.4177 | -0.003554908 | -0.01906105 | -0.001134658
105.446 | -140.142 | -0.001238274 | -0.007193259 | -0.001178177 | 105.446 | -226.6816 | -0.003568323 | -0.01915619 | -0.0009041236
105.776 | -141.7594 | -0.001233081 | -0.007162504 | -0.001242907 | 105.776 | -231.9184 | -0.003557183 | -0.01907934 | -0.001114783
106.106 | -139.9292 | -0.001236549 | -0.007189211 | -0.001178842 | 106.106 | -227.1647 | -0.003568724 | -0.01916001 | -0.000918887
106.436 | -141.5525 | -0.001232586 | -0.007165514 | -0.001240503 | 106.436 | -231.738 | -0.003559499 | -0.01909939 | -0.001099002
106.766 | -140.2763 | -0.001236563 | -0.007191357 | -0.001189752 | 106.766 | -227.6985 | -0.003568614 | -0.01916372 | -0.0009328254
107.096 | -141.6809 | -0.001233898 | -0.00717558 | -0.001238857 | 107.096 | -231.7044 | -0.003562057 | -0.0191233 | -0.001078422
107.426 | -140.5395 | -0.001236745 | -0.007194109 | -0.001193984 | 107.426 | -228.9354 | -0.003567905 | -0.01916545 | -0.000966351
107.756 | -141.7692 | -0.001235069 | -0.007185251 | -0.001233256 | 107.756 | -231.8774 | -0.003563765 | -0.0191426 | -0.001070576
108.086 | -140.8913 | -0.001236708 | -0.007196192 | -0.001201727 | 108.086 | -229.601 | -0.00356614 | -0.0191611 | -0.00099935
108.416 | -141.3533 | -0.001234986 | -0.007190129 | -0.001217292 | 108.416 | -230.9096 | -0.003563049 | -0.01915071 | -0.001058821
108.746 | -140.417 | -0.001234215 | -0.007187187 | -0.001195328 | 108.746 | -228.3809 | -0.003562982 | -0.01914575 | -0.0009861176
109.076 | -140.4748 | -0.00123398 | -0.007189196 | -0.001196778 | 109.076 | -229.0364 | -0.003563571 | -0.0191545 | -0.001012504
109.406 | -140.312 | -0.001232806 | -0.00717951 | -0.001200386 | 109.406 | -228.1742 | -0.003563314 | -0.01913802 | -0.0009909212
109.736 | -140.6898 | -0.001234364 | -0.007191529 | -0.001205804 | 109.736 | -229.5684 | -0.003567041 | -0.01916645 | -0.001022485
110.066 | -140.9311 | -0.001233302 | -0.007180554 | -0.001219612 | 110.066 | -229.9473 | -0.003565304 | -0.01914024 | -0.001036428
110.396 | -140.958 | -0.00123521 | -0.007197119 | -0.001212606 | 110.396 | -230.6584 | -0.003569376 | -0.01917841 | -0.001039109
110.726 | -141.1646 | -0.001233547 | -0.007181927 | -0.001224973 | 110.726 | -230.7693 | -0.003564672 | -0.01913701 | -0.001056258
111.056 | -141.0523 | -0.001236468 | -0.007203966 | -0.001209534 | 111.056 | -230.3108 | -0.003568979 | -0.01918104 | -0.001026489
111.386 | -141.594 | -0.001234621 | -0.007186344 | -0.00123335 | 111.386 | -230.3409 | -0.003562792 | -0.01912956 | -0.001055126
111.716 | -141.1798 | -0.001237396 | -0.007209594 | -0.001209601 | 111.716 | -229.273 | -0.003568623 | -0.01918298 | -0.001001802
112.046 | -141.64 | -0.001234183 | -0.007184763 | -0.00123539 | 112.046 | -230.2807 | -0.003562005 | -0.01912302 | -0.001058103
112.376 | -140.8776 | -0.001236917 | -0.007210139 | -0.001202518 | 112.376 | -229.2842 | -0.003570056 | -0.01918897 | -0.0009963676
112.706 | -141.5009 | -0.001233033 | -0.007181058 | -0.001236664 | 112.706 | -230.7172 | -0.00356203 | -0.01911871 | -0.001074011
113.036 | -140.7442 | -0.001236626 | -0.00721086 | -0.001200595 | 113.036 | -228.9638 | -0.003570776 | -0.01919094 | -0.0009849883
113.366 | -141.6089 | -0.001232873 | -0.007180111 | -0.001239782 | 113.366 | -230.4046 | -0.003561177 | -0.01910956 | -0.001061734
113.696 | -140.7085 | -0.001237178 | -0.00721359 | -0.001197538 | 113.696 | -228.7797 | -0.003570116 | -0.01918439 | -0.000970384
114.026 | -141.6165 | -0.001233165 | -0.007179936 | -0.001236708 | 114.026 | -230.6371 | -0.003559603 | -0.0190971 | -0.001060516
114.356 | -140.8491 | -0.001237782 | -0.007214647 | -0.001193972 | 114.356 | -228.7948 | -0.003568554 | -0.01917242 | -0.0009619941
114.686 | -141.8415 | -0.00123334 | -0.007178974 | -0.001236817 | 114.686 | -230.4043 | -0.003557362 | -0.01908147 | -0.00105038
115.0165 | -140.7235 | -0.00123753 | -0.007212336 | -0.001188067 | 115.0165 | -228.0936 | -0.003565781 | -0.01915365 | -0.0009524083
115.347 | -141.4189 | -0.001231599 | -0.007169016 | -0.001228232 | 115.347 | -229.562 | -0.003554677 | -0.01906044 | -0.001045698
115.677 | -140.1866 | -0.001235267 | -0.007199167 | -0.001181822 | 115.677 | -226.9643 | -0.003565304 | -0.01913959 | -0.0009316614
116.007 | -141.1369 | -0.001229941 | -0.007159006 | -0.001228158 | 116.007 | -229.2924 | -0.003556015 | -0.01905318 | -0.001041219
116.337 | -140.0648 | -0.001234942 | -0.007194788 | -0.001178407 | 116.337 | -227.4433 | -0.003568603 | -0.0191411 | -0.0009360888
116.667 | -141.2685 | -0.00123031 | -0.007157642 | -0.001229773 | 116.667 | -230.5253 | -0.003559123 | -0.01905567 | -0.00106492
116.997 | -140.0803 | -0.001235775 | -0.00719615 | -0.001177066 | 116.997 | -228.3481 | -0.003570699 | -0.01914416 | -0.000944539
117.327 | -141.2989 | -0.001231397 | -0.007159572 | -0.001229355 | 117.327 | -231.1254 | -0.003559752 | -0.01905395 | -0.001069752
117.657 | -140.297 | -0.001238389 | -0.00720452 | -0.001175988 | 117.657 | -228.0299 | -0.003571176 | -0.01914419 | -0.0009302122
117.987 | -141.8156 | -0.00123372 | -0.007166914 | -0.001234668 | 117.987 | -230.4582 | -0.003558939 | -0.01904519 | -0.001053828
118.317 | -140.4558 | -0.001239511 | -0.007208832 | -0.0011784 | 118.317 | -227.1329 | -0.003571276 | -0.0191409 | -0.0009142579
118.647 | -141.7331 | -0.001233986 | -0.00716648 | -0.001234405 | 118.647 | -230.7401 | -0.003559153 | -0.01903977 | -0.001076285
118.977 | -140.1957 | -0.001239332 | -0.007205941 | -0.001178558 | 118.977 | -227.2575 | -0.003573307 | -0.01914392 | -0.0009202892
119.307 | -141.7484 | -0.001233448 | -0.007162926 | -0.001243937 | 119.307 | -231.6025 | -0.003559969 | -0.01903762 | -0.001103844
119.637 | -140.1142 | -0.001239552 | -0.007206069 | -0.001177419 | 119.637 | -227.4012 | -0.003574393 | -0.01914589 | -0.0009167803
119.967 | -141.8694 | -0.001234098 | -0.007164576 | -0.001245616 | 119.967 | -231.8098 | -0.003560068 | -0.01903447 | -0.001105278
120.297 | -140.163 | -0.001240533 | -0.007209586 | -0.0011763 | 120.297 | -227.341 | -0.003575201 | -0.01914725 | -0.0009101295
120.627 | -142.0544 | -0.001234763 | -0.007166256 | -0.001249751 | 120.627 | -232.2314 | -0.003559758 | -0.01902957 | -0.001121043
120.957 | -140.3036 | -0.001241311 | -0.007212015 | -0.001178329 | 120.957 | -227.0191 | -0.003575143 | -0.01914533 | -0.0009027935
121.287 | -142.2355 | -0.00123475 | -0.007165053 | -0.001255337 | 121.287 | -231.9245 | -0.003558339 | -0.01901979 | -0.001121288
121.617 | -140.0768 | -0.001241015 | -0.007210266 | -0.00117037 | 121.617 | -225.9366 | -0.003575158 | -0.01914372 | -0.0008805925
121.947 | -141.7381 | -0.00123315 | -0.007157421 | -0.00124203 | 121.947 | -231.0983 | -0.003558466 | -0.01901496 | -0.001109476
122.277 | -139.401 | -0.001239203 | -0.007202023 | -0.001157724 | 122.277 | -225.0023 | -0.003578241 | -0.01915345 | -0.0008592549
122.607 | -141.6735 | -0.001232262 | -0.007152136 | -0.001248406 | 122.607 | -231.887 | -0.003561934 | -0.01902185 | -0.001143656
122.937 | -139.438 | -0.001239812 | -0.007204008 | -0.001162529 | 122.937 | -226.1676 | -0.003585231 | -0.01917945 | -0.0008870874
123.267 | -141.8481 | -0.001232834 | -0.007153839 | -0.001254168 | 123.267 | -233.6876 | -0.003567345 | -0.0190411 | -0.001185118
123.597 | -139.5677 | -0.001241087 | -0.007209583 | -0.001161904 | 123.597 | -227.3253 | -0.003589445 | -0.01919732 | -0.0009058906
123.927 | -142.2415 | -0.001234543 | -0.007160294 | -0.00126016 | 123.927 | -234.706 | -0.003569678 | -0.01904938 | -0.001209764
124.257 | -140.0872 | -0.00124389 | -0.007220953 | -0.001169478 | 124.257 | -227.0606 | -0.003592173 | -0.0192098 | -0.0009015047
124.587 | -142.9759 | -0.001236946 | -0.007169142 | -0.00127801 | 124.587 | -234.2105 | -0.003570745 | -0.01905006 | -0.001211564
124.9175 | -140.4354 | -0.00124611 | -0.007230006 | -0.001178741 | 124.9175 | -226.0956 | -0.003594705 | -0.01921771 | -0.0008839128
125.248 | -142.9625 | -0.001238206 | -0.007173998 | -0.00127909 | 125.248 | -234.1736 | -0.003573627 | -0.01905699 | -0.001219355
125.578 | -140.0013 | -0.001246722 | -0.007233 | -0.001169814 | 125.578 | -226.1495 | -0.003598764 | -0.01923226 | -0.0008809615
125.908 | -142.5884 | -0.001238367 | -0.007175 | -0.001274835 | 125.908 | -234.5043 | -0.003575882 | -0.01906469 | -0.001223973
126.238 | -139.7493 | -0.001247889 | -0.007238439 | -0.001164199 | 126.238 | -226.0381 | -0.003600608 | -0.01924199 | -0.0008703487
126.568 | -142.8108 | -0.001240059 | -0.007181868 | -0.001278857 | 126.568 | -235.1265 | -0.003577139 | -0.0190706 | -0.001237996
126.898 | -140.1176 | -0.001249883 | -0.007247828 | -0.00117244 | 126.898 | -226.8948 | -0.003602868 | -0.01925444 | -0.0008917869
127.228 | -143.4739 | -0.00124198 | -0.007190271 | -0.001298603 | 127.228 | -236.5788 | -0.003578052 | -0.01907589 | -0.001290307
127.558 | -140.339 | -0.001251477 | -0.007255503 | -0.001178062 | 127.558 | -226.6649 | -0.003603132 | -0.01925927 | -0.0008944812
127.888 | -143.3891 | -0.001241996 | -0.007190744 | -0.001296737 | 127.888 | -235.4268 | -0.003575749 | -0.01906535 | -0.001269221
128.218 | -139.9214 | -0.0012509 | -0.007254136 | -0.001164119 | 128.218 | -224.6816 | -0.003601761 | -0.01925319 | -0.0008445127
128.548 | -142.7417 | -0.001240443 | -0.007185132 | -0.001280084 | 128.548 | -233.5139 | -0.003575003 | -0.01905891 | -0.001223831
128.878 | -139.1995 | -0.001249081 | -0.007247022 | -0.001150377 | 128.878 | -223.2032 | -0.00360275 | -0.01925425 | -0.0008096198
129.208 | -142.4527 | -0.001239571 | -0.007181132 | -0.001277264 | 129.208 | -233.4024 | -0.003577314 | -0.0190647 | -0.001224183
129.538 | -139.2358 | -0.001249305 | -0.007247822 | -0.001152514 | 129.538 | -224.2717 | -0.003606917 | -0.01926973 | -0.0008308518
129.868 | -142.5343 | -0.001240039 | -0.007183602 | -0.001279329 | 129.868 | -235.1295 | -0.003581177 | -0.01908164 | -0.001261564
130.198 | -139.3208 | -0.001250231 | -0.007252516 | -0.001151664 | 130.198 | -225.6778 | -0.003609648 | -0.01928507 | -0.0008612881
130.528 | -142.9301 | -0.001241683 | -0.00719104 | -0.001284694 | 130.528 | -236.2412 | -0.003582656 | -0.01909235 | -0.001293258
130.858 | -139.9085 | -0.001252207 | -0.007261605 | -0.001161307 | 130.858 | -225.7188 | -0.00361067 | -0.01929597 | -0.0008680385
131.188 | -143.4346 | -0.001242952 | -0.007197259 | -0.001295298 | 131.188 | -235.5433 | -0.003582359 | -0.01909531 | -0.001282016
131.518 | -139.9742 | -0.001252718 | -0.007265687 | -0.001162411 | 131.518 | -224.9423 | -0.003610926 | -0.01930013 | -0.0008482398
131.848 | -143.0823 | -0.001242451 | -0.0071979 | -0.001286756 | 131.848 | -235.1386 | -0.003583841 | -0.019104 | -0.001267412
132.178 | -139.4545 | -0.001251456 | -0.00726313 | -0.001151172 | 132.178 | -224.9776 | -0.003612196 | -0.01930626 | -0.0008450151
132.508 | -142.8445 | -0.001241804 | -0.007197933 | -0.001283475 | 132.508 | -235.1919 | -0.003584944 | -0.01911131 | -0.001267292
132.838 | -139.6513 | -0.001251898 | -0.007266604 | -0.00115521 | 132.838 | -225.0968 | -0.003612428 | -0.01930876 | -0.0008450517
133.168 | -143.073 | -0.001242753 | -0.007204054 | -0.001285067 | 133.168 | -235.0188 | -0.003585466 | -0.01911744 | -0.001253406
133.498 | -139.8169 | -0.001252228 | -0.007269913 | -0.001156648 | 133.498 | -225.1223 | -0.003611287 | -0.01930631 | -0.0008447731
133.828 | -143.1852 | -0.001243378 | -0.007208759 | -0.001284217 | 133.828 | -234.3835 | -0.003584987 | -0.01912062 | -0.001225074
134.158 | -140.0229 | -0.001252227 | -0.007271509 | -0.001157842 | 134.158 | -224.5436 | -0.003608021 | -0.01929377 | -0.0008294272
134.488 | -143.0345 | -0.00124256 | -0.007208982 | -0.001276656 | 134.488 | -232.7538 | -0.003582022 | -0.01911392 | -0.001183133
134.8185 | -139.635 | -0.001250062 | -0.007265044 | -0.001148022 | 134.8185 | -223.0997 | -0.003604007 | -0.01927504 | -0.0008018277
135.149 | -142.2593 | -0.001240734 | -0.007204841 | -0.001255985 | 135.149 | -231.0421 | -0.003581416 | -0.01911265 | -0.001145016
135.479 | -139.1352 | -0.001247478 | -0.0072547 | -0.00114315 | 135.479 | -222.6578 | -0.003603114 | -0.01926451 | -0.0008078263
135.809 | -141.8177 | -0.001240084 | -0.007203507 | -0.001246211 | 135.809 | -230.9761 | -0.00358404 | -0.019123 | -0.001144319
136.139 | -139.5206 | -0.0012472 | -0.007252718 | -0.001154904 | 136.139 | -224.2005 | -0.003605155 | -0.01926753 | -0.0008503333
136.469 | -142.1085 | -0.001240754 | -0.007209111 | -0.001253481 | 136.469 | -232.0989 | -0.00358792 | -0.0191444 | -0.001160718
136.799 | -139.8486 | -0.001247506 | -0.007255123 | -0.00116293 | 136.799 | -225.628 | -0.003605733 | -0.01927179 | -0.0008857475
137.129 | -142.2687 | -0.001242257 | -0.007218396 | -0.001251447 | 137.129 | -232.28 | -0.003589571 | -0.01916105 | -0.001160129
137.459 | -140.3035 | -0.00124858 | -0.007260832 | -0.001170887 | 137.459 | -225.6134 | -0.003604812 | -0.01927256 | -0.0008990915
137.789 | -142.3409 | -0.001243209 | -0.007226321 | -0.001247527 | 137.789 | -230.9431 | -0.003590432 | -0.01917537 | -0.001129314
138.119 | -140.345 | -0.001247945 | -0.007260676 | -0.001172428 | 138.119 | -225.191 | -0.003604215 | -0.01927193 | -0.0008979513
138.449 | -141.9836 | -0.001242944 | -0.007230933 | -0.001237344 | 138.449 | -230.3852 | -0.003593736 | -0.01919746 | -0.001108303
138.779 | -140.2552 | -0.001246585 | -0.007258106 | -0.001176354 | 138.779 | -225.7394 | -0.003605786 | -0.01927908 | -0.0009179672
139.109 | -141.8842 | -0.001242714 | -0.007235016 | -0.00123808 | 139.109 | -230.2639 | -0.003597201 | -0.01922081 | -0.001097903
139.439 | -140.6016 | -0.00124663 | -0.007260562 | -0.001187408 | 139.439 | -226.2965 | -0.003606559 | -0.01928519 | -0.0009354095
139.769 | -141.9522 | -0.001243919 | -0.007244989 | -0.001235006 | 139.769 | -230.1601 | -0.003600458 | -0.0192467 | -0.001078363
140.099 | -140.756 | -0.001246653 | -0.007263175 | -0.001189001 | 140.099 | -227.2779 | -0.003606544 | -0.01928922 | -0.0009637996
140.429 | -141.9836 | -0.001245021 | -0.007254799 | -0.00122821 | 140.429 | -230.1654 | -0.003602863 | -0.01926811 | -0.00106917
140.759 | -141.1983 | -0.00124691 | -0.00726652 | -0.001199919 | 140.759 | -227.9274 | -0.003605855 | -0.019288 | -0.001000667
141.089 | -141.6469 | -0.001245677 | -0.007262348 | -0.001212967 | 141.089 | -229.0585 | -0.003603719 | -0.01928079 | -0.001052787
141.419 | -140.8358 | -0.001244672 | -0.007258116 | -0.001195342 | 141.419 | -226.7951 | -0.003603731 | -0.01927447 | -0.0009898262
141.749 | -140.894 | -0.001244289 | -0.007260289 | -0.001197878 | 141.749 | -227.542 | -0.003604922 | -0.0192861 | -0.001019698
142.079 | -140.6615 | -0.001243114 | -0.007250689 | -0.001199454 | 142.079 | -226.6117 | -0.003605167 | -0.01927102 | -0.0009970393
142.409 | -140.9768 | -0.001244624 | -0.007262713 | -0.00120328 | 142.409 | -227.8215 | -0.003609461 | -0.01930145 | -0.001025059
142.739 | -141.174 | -0.001243463 | -0.007251402 | -0.001216451 | 142.739 | -228.0639 | -0.003608135 | -0.01927602 | -0.001037503
143.069 | -141.201 | -0.001245428 | -0.007268303 | -0.001209334 | 143.069 | -228.6896 | -0.003612812 | -0.01931622 | -0.001039012
143.399 | -141.4815 | -0.001243981 | -0.007253917 | -0.001223453 | 143.399 | -228.8441 | -0.003608782 | -0.0192765 | -0.001058584
143.729 | -141.4118 | -0.001247057 | -0.007276751 | -0.001208802 | 143.729 | -228.4095 | -0.003613757 | -0.01932297 | -0.001030166
144.059 | -141.9594 | -0.001245222 | -0.007259294 | -0.001233065 | 144.059 | -228.4885 | -0.003608001 | -0.01927245 | -0.001061653
144.389 | -141.515 | -0.001248022 | -0.00728286 | -0.0012085 | 144.389 | -227.341 | -0.003614417 | -0.01932807 | -0.001006941
144.719 | -141.964 | -0.001244825 | -0.007258291 | -0.00123432 | 144.719 | -228.2779 | -0.003608351 | -0.01926958 | -0.001063159
145.0495 | -141.191 | -0.001247609 | -0.007284195 | -0.001200807 | 145.0495 | -227.2182 | -0.003617063 | -0.01933811 | -0.001000001
145.38 | -141.8231 | -0.001243843 | -0.007255733 | -0.001235361 | 145.38 | -228.7365 | -0.003609831 | -0.01927057 | -0.001079787
145.71 | -141.1363 | -0.0012476 | -0.007286097 | -0.001201496 | 145.71 | -227.1489 | -0.003619202 | -0.0193448 | -0.0009975268
146.04 | -142.1184 | -0.001244283 | -0.007257287 | -0.001243629 | 146.04 | -228.7281 | -0.00361056 | -0.01926728 | -0.001080303
146.37 | -141.231 | -0.001248592 | -0.00729092 | -0.001201392 | 146.37 | -227.0198 | -0.003620103 | -0.01934455 | -0.0009873318
146.7 | -142.0078 | -0.00124433 | -0.007256752 | -0.001237331 | 146.7 | -228.6695 | -0.00360987 | -0.01925778 | -0.001072065
147.03 | -141.1632 | -0.001248777 | -0.007291131 | -0.001193055 | 147.03 | -226.6616 | -0.003619375 | -0.01933477 | -0.0009697382
147.36 | -142.0977 | -0.001244321 | -0.007255496 | -0.00123519 | 147.36 | -228.0634 | -0.003608785 | -0.01924535 | -0.001055487
147.69 | -140.9911 | -0.001248599 | -0.007289118 | -0.001187212 | 147.69 | -225.6056 | -0.003617884 | -0.01931927 | -0.0009545224
148.02 | -141.7133 | -0.001242885 | -0.007246473 | -0.001227166 | 148.02 | -226.9685 | -0.003607467 | -0.01922707 | -0.001045266
148.35 | -140.5654 | -0.001246891 | -0.007278088 | -0.001181961 | 148.35 | -224.5957 | -0.003619003 | -0.01930896 | -0.0009389788
148.68 | -141.5889 | -0.00124178 | -0.007238992 | -0.001230221 | 148.68 | -227.119 | -0.003610551 | -0.01922528 | -0.001055537
149.01 | -140.5202 | -0.001246874 | -0.007275536 | -0.001180406 | 149.01 | -225.311 | -0.003623816 | -0.01931587 | -0.0009520683
149.34 | -141.7118 | -0.001242334 | -0.007239033 | -0.001231577 | 149.34 | -228.3284 | -0.003614982 | -0.01923269 | -0.001080168
149.67 | -140.5201 | -0.001247937 | -0.00727839 | -0.001178501 | 149.67 | -226.0459 | -0.00362726 | -0.01932382 | -0.0009577603
150 | -141.7469 | -0.001243664 | -0.007242384 | -0.001231179 | 150 | -228.7396 | -0.003616955 | -0.01923546 | -0.001082771
150.33 | -140.7419 | -0.001250706 | -0.007287834 | -0.001177955 | 150.33 | -225.5737 | -0.003629069 | -0.01932814 | -0.0009429396
150.66 | -142.2442 | -0.001246088 | -0.007250619 | -0.001236504 | 150.66 | -227.9573 | -0.003617461 | -0.01923094 | -0.001066927
150.99 | -140.8682 | -0.00125194 | -0.007293052 | -0.001179803 | 150.99 | -224.6103 | -0.003630539 | -0.0193292 | -0.0009277565
151.32 | -142.1604 | -0.0012465 | -0.007251248 | -0.001236387 | 151.32 | -228.2405 | -0.00361914 | -0.01923024 | -0.0010919
151.65 | -140.6515 | -0.001251957 | -0.00729147 | -0.001181274 | 151.65 | -224.7293 | -0.00363411 | -0.01933719 | -0.000936647
151.98 | -142.2131 | -0.00124618 | -0.007249141 | -0.001247142 | 151.98 | -228.9625 | -0.003621451 | -0.01923295 | -0.001119588
152.31 | -140.544 | -0.001252338 | -0.007292872 | -0.001180018 | 152.31 | -224.6165 | -0.003636627 | -0.01934387 | -0.0009301345
152.64 | -142.3245 | -0.001247098 | -0.007252367 | -0.001248855 | 152.64 | -229.0276 | -0.003623121 | -0.01923486 | -0.001120117
152.97 | -140.7079 | -0.001253909 | -0.007299139 | -0.001181024 | 152.97 | -224.6699 | -0.003639337 | -0.01935142 | -0.000928415
153.3 | -142.6245 | -0.0012483 | -0.007256717 | -0.001254443 | 153.3 | -229.6453 | -0.00362468 | -0.01923634 | -0.001141759
153.63 | -140.8312 | -0.001254886 | -0.007302967 | -0.001181935 | 153.63 | -224.4554 | -0.00364073 | -0.01935471 | -0.0009242799
153.96 | -142.7218 | -0.001248345 | -0.007256334 | -0.001258351 | 153.96 | -229.2525 | -0.003624423 | -0.01923073 | -0.001141583
154.29 | -140.5262 | -0.001254663 | -0.007302056 | -0.001172866 | 154.29 | -223.0893 | -0.003641804 | -0.01935666 | -0.0008982184
154.62 | -142.1933 | -0.001246872 | -0.007249812 | -0.001244627 | 154.62 | -228.12 | -0.003625656 | -0.01922936 | -0.001125424
154.9505 | -139.8895 | -0.001253073 | -0.007295419 | -0.001160902 | 154.9505 | -221.9139 | -0.003645996 | -0.01936952 | -0.0008744652
155.281 | -142.1968 | -0.00124629 | -0.00724649 | -0.001252767 | 155.281 | -228.6952 | -0.003630586 | -0.01924085 | -0.001158706
155.611 | -140.0066 | -0.001254002 | -0.007299209 | -0.001168383 | 155.611 | -222.9809 | -0.003654829 | -0.01940129 | -0.0009043381
155.941 | -142.4404 | -0.001247263 | -0.007250369 | -0.001259938 | 155.941 | -230.4332 | -0.003638218 | -0.01926745 | -0.001201166
156.271 | -140.1464 | -0.001255522 | -0.007306576 | -0.00116719 | 156.271 | -224.1518 | -0.003661199 | -0.01942676 | -0.0009236449
156.601 | -142.7254 | -0.001248885 | -0.007257558 | -0.00126299 | 156.601 | -231.4417 | -0.003642382 | -0.01928241 | -0.001224842
156.931 | -140.5648 | -0.001258268 | -0.007318569 | -0.001172517 | 156.931 | -223.9783 | -0.003665543 | -0.01944499 | -0.0009226818
157.261 | -143.4784 | -0.001251532 | -0.007267896 | -0.001281939 | 157.261 | -231.1007 | -0.003645183 | -0.01928937 | -0.001234951
157.591 | -140.9415 | -0.001260764 | -0.007329182 | -0.001184214 | 157.591 | -222.8865 | -0.003669674 | -0.01945812 | -0.0009089274
157.921 | -143.4854 | -0.001253042 | -0.007274149 | -0.001285086 | 157.921 | -230.7415 | -0.003649463 | -0.01929991 | -0.00124013
158.251 | -140.5732 | -0.001261855 | -0.007334654 | -0.001176697 | 158.251 | -222.706 | -0.003675599 | -0.01947847 | -0.0009025182
158.581 | -143.2173 | -0.001253728 | -0.007277924 | -0.001282682 | 158.581 | -231.0854 | -0.003653589 | -0.01931354 | -0.001248144
158.911 | -140.4028 | -0.001263447 | -0.007342603 | -0.001172516 | 158.911 | -222.6231 | -0.003679121 | -0.01949365 | -0.0008965701
159.241 | -143.431 | -0.001255716 | -0.00728692 | -0.001286474 | 159.241 | -231.564 | -0.003656458 | -0.01932492 | -0.001262141
159.571 | -140.6956 | -0.001265681 | -0.007353888 | -0.00117967 | 159.571 | -223.1927 | -0.003683013 | -0.01951156 | -0.0009140295
159.901 | -144.1244 | -0.001258153 | -0.007298046 | -0.001307099 | 159.901 | -232.8544 | -0.003659125 | -0.01933598 | -0.001312809
160.231 | -141.0681 | -0.001268034 | -0.007365156 | -0.001187659 | 160.231 | -223.0053 | -0.0036851 | -0.01952228 | -0.0009201268
160.561 | -144.0883 | -0.001258569 | -0.007301004 | -0.001304979 | 160.561 | -231.7298 | -0.003658395 | -0.01933049 | -0.001294488
160.891 | -140.5573 | -0.001267489 | -0.00736491 | -0.001171202 | 160.891 | -220.9314 | -0.003685128 | -0.01952036 | -0.0008704709
161.221 | -143.36 | -0.0012571 | -0.007296683 | -0.001287147 | 161.221 | -229.6562 | -0.003659244 | -0.01932873 | -0.001249372
161.551 | -139.8047 | -0.001265855 | -0.00735937 | -0.001157808 | 161.551 | -219.2513 | -0.003687931 | -0.01952668 | -0.0008352033
161.881 | -143.0639 | -0.001256521 | -0.00729459 | -0.001284779 | 161.881 | -229.3408 | -0.003663504 | -0.01933996 | -0.001249495
162.211 | -139.8996 | -0.001266609 | -0.007362887 | -0.001161335 | 162.211 | -220.2009 | -0.003694252 | -0.01954836 | -0.0008586421
162.541 | -143.2755 | -0.001257624 | -0.007300384 | -0.00128948 | 162.541 | -231.051 | -0.00366968 | -0.01936438 | -0.001290971
162.871 | -140.0979 | -0.001268007 | -0.007370595 | -0.001163061 | 162.871 | -221.6139 | -0.003698991 | -0.01957027 | -0.0008941596
163.201 | -143.7101 | -0.001259596 | -0.00731033 | -0.001295985 | 163.201 | -232.055 | -0.003672834 | -0.01938045 | -0.001324311
163.531 | -140.6607 | -0.001270281 | -0.007381943 | -0.001172438 | 163.531 | -221.4363 | -0.003701615 | -0.01958615 | -0.0008986034
163.861 | -144.1686 | -0.001261129 | -0.007318616 | -0.001305821 | 163.861 | -231.138 | -0.003674157 | -0.01938808 | -0.001311122
164.191 | -140.6902 | -0.001271056 | -0.007388005 | -0.001172873 | 164.191 | -220.465 | -0.003703581 | -0.01959483 | -0.0008783367
164.521 | -143.8085 | -0.001260931 | -0.007321415 | -0.001297313 | 164.521 | -230.551 | -0.003677495 | -0.01940181 | -0.001296892
164.851 | -140.217 | -0.001270164 | -0.007387844 | -0.001162824 | 164.851 | -220.365 | -0.003706782 | -0.01960633 | -0.0008765576
165.1815 | -143.6437 | -0.001260685 | -0.007324238 | -0.001294986 | 165.1815 | -230.4921 | -0.003680576 | -0.01941523 | -0.001297796
165.512 | -140.4554 | -0.001270849 | -0.007393422 | -0.001168033 | 165.512 | -220.4252 | -0.003708683 | -0.01961372 | -0.0008816988
165.842 | -143.8663 | -0.001261763 | -0.007331713 | -0.00129809 | 165.842 | -230.2301 | -0.003682532 | -0.01942413 | -0.001291789
166.172 | -140.5695 | -0.001271443 | -0.007398722 | -0.001169421 | 166.172 | -220.1813 | -0.003709513 | -0.01961652 | -0.0008800611
166.502 | -143.9569 | -0.001262746 | -0.007338782 | -0.001297276 | 166.502 | -229.4918 | -0.003684081 | -0.01943272 | -0.001264992
166.832 | -140.8378 | -0.001272002 | -0.007403506 | -0.00117169 | 166.832 | -219.7051 | -0.003708149 | -0.01960928 | -0.000871563
167.162 | -143.95 | -0.001262612 | -0.007342877 | -0.001292339 | 167.162 | -227.9897 | -0.003682911 | -0.01943102 | -0.001229944
167.492 | -140.5501 | -0.001270361 | -0.007400495 | -0.001164257 | 167.492 | -218.2273 | -0.003705631 | -0.01959447 | -0.0008491449
167.822 | -143.1274 | -0.001261091 | -0.007341486 | -0.001269841 | 167.822 | -225.9123 | -0.003683569 | -0.01943257 | -0.001187177
168.152 | -139.9954 | -0.00126799 | -0.007392351 | -0.001157207 | 168.152 | -217.3872 | -0.003705884 | -0.0195853 | -0.000849707
168.482 | -142.702 | -0.001260777 | -0.007342833 | -0.001260767 | 168.482 | -225.5406 | -0.003687713 | -0.01944631 | -0.001185487
168.812 | -140.4305 | -0.001268109 | -0.007393257 | -0.001170832 | 168.812 | -218.7213 | -0.003709581 | -0.01959202 | -0.0008952392
169.142 | -143.042 | -0.001261859 | -0.007351383 | -0.001269445 | 169.142 | -226.493 | -0.003693217 | -0.01947145 | -0.001205538
169.472 | -140.8023 | -0.001268814 | -0.007398552 | -0.001179892 | 169.472 | -219.9723 | -0.003711598 | -0.0195993 | -0.0009339329
169.802 | -143.2356 | -0.001263757 | -0.007363556 | -0.001268221 | 169.802 | -226.4844 | -0.00369609 | -0.0194906 | -0.001206985
170.132 | -141.2798 | -0.001270235 | -0.007406987 | -0.001188703 | 170.132 | -219.7723 | -0.003711747 | -0.01960192 | -0.0009487783
170.462 | -143.3228 | -0.001265029 | -0.007374173 | -0.001265096 | 170.462 | -225.0118 | -0.003698055 | -0.01950675 | -0.00117881
170.792 | -141.331 | -0.001269893 | -0.007409415 | -0.001190877 | 170.792 | -219.26 | -0.003712493 | -0.01960382 | -0.0009516874
171.122 | -142.9826 | -0.001265061 | -0.007381387 | -0.001255607 | 171.122 | -224.3648 | -0.003702824 | -0.01953161 | -0.00116245
171.452 | -141.2801 | -0.001268884 | -0.007409679 | -0.001195816 | 171.452 | -219.6553 | -0.003715443 | -0.01961324 | -0.0009754883
171.782 | -142.9361 | -0.00126523 | -0.007388463 | -0.001257634 | 171.782 | -224.0171 | -0.003707602 | -0.019557 | -0.001152948
172.112 | -141.6692 | -0.001269308 | -0.00741504 | -0.001208085 | 172.112 | -219.983 | -0.003717343 | -0.01962062 | -0.0009933857
172.442 | -143.0203 | -0.001266757 | -0.007401164 | -0.001255197 | 172.442 | -223.6844 | -0.003711818 | -0.01958381 | -0.001134908
172.772 | -141.8236 | -0.001269577 | -0.007420175 | -0.001209731 | 172.772 | -220.6972 | -0.003718101 | -0.0196248 | -0.001022823
173.102 | -143.0413 | -0.001267984 | -0.007413248 | -0.001247905 | 173.102 | -223.3495 | -0.00371485 | -0.0196047 | -0.001124268
173.432 | -142.2147 | -0.00126985 | -0.007425362 | -0.001220247 | 173.432 | -220.9952 | -0.003717826 | -0.01962193 | -0.001058187
173.762 | -142.6405 | -0.001268971 | -0.007423479 | -0.00123143 | 173.762 | -221.9588 | -0.003716177 | -0.01961545 | -0.001107483
174.092 | -141.9791 | -0.001268101 | -0.007419905 | -0.001219235 | 174.092 | -219.8025 | -0.003716298 | -0.01960656 | -0.001054152
174.422 | -142.1216 | -0.001267926 | -0.007424231 | -0.001224228 | 174.422 | -220.5574 | -0.003717909 | -0.01961911 | -0.001088019
174.752 | -141.8834 | -0.001266971 | -0.007416132 | -0.001225134 | 174.752 | -219.5362 | -0.003718342 | -0.01960251 | -0.00106632
175.0825 | -142.1944 | -0.001268642 | -0.007429931 | -0.001227656 | 175.0825 | -220.5468 | -0.003722951 | -0.01963316 | -0.001092344
175.413 | -142.4249 | -0.001267777 | -0.007420327 | -0.001241855 | 175.413 | -220.6671 | -0.003721866 | -0.01960595 | -0.001107196
175.743 | -142.4867 | -0.001269777 | -0.007438172 | -0.001236258 | 175.743 | -221.1152 | -0.003726679 | -0.01964439 | -0.001110233
176.073 | -142.6705 | -0.001268353 | -0.007424822 | -0.001248993 | 176.073 | -221.0357 | -0.003722626 | -0.01960226 | -0.001128284
176.403 | -142.6221 | -0.001271457 | -0.007448586 | -0.001235487 | 176.403 | -220.5511 | -0.003727436 | -0.01964612 | -0.001103596
176.733 | -143.2297 | -0.001270026 | -0.007433639 | -0.00126089 | 176.733 | -220.5553 | -0.003721544 | -0.0195932 | -0.001136638
177.063 | -142.8885 | -0.001272946 | -0.0074587 | -0.001238376 | 177.063 | -219.3614 | -0.003727397 | -0.01964494 | -0.001085748
177.393 | -143.3382 | -0.001269931 | -0.007435827 | -0.001263901 | 177.393 | -220.1326 | -0.003720718 | -0.01958219 | -0.001142197
177.723 | -142.6002 | -0.001272764 | -0.007462841 | -0.001231323 | 177.723 | -218.8979 | -0.003728959 | -0.01964677 | -0.001080033
178.053 | -143.2029 | -0.001269024 | -0.007435354 | -0.001265661 | 178.053 | -220.1459 | -0.00372106 | -0.01957388 | -0.001158231
178.383 | -142.526 | -0.001272815 | -0.00746702 | -0.00123189 | 178.383 | -218.3525 | -0.003729925 | -0.01964435 | -0.001075421
178.713 | -143.5254 | -0.001269503 | -0.00743893 | -0.001275219 | 178.713 | -219.8172 | -0.00372028 | -0.01955987 | -0.001161691
179.043 | -142.6628 | -0.001273816 | -0.007473726 | -0.001233727 | 179.043 | -217.9541 | -0.003728932 | -0.0196319 | -0.001070485
179.373 | -143.4487 | -0.00126953 | -0.007440185 | -0.001270457 | 179.373 | -219.4798 | -0.003717298 | -0.01953698 | -0.001157848
179.703 | -142.6364 | -0.001273978 | -0.007475727 | -0.0012271 | 179.703 | -217.3012 | -0.003725583 | -0.01960758 | -0.001056956
180.033 | -143.5975 | -0.001269492 | -0.007440779 | -0.001270557 | 180.033 | -218.6068 | -0.003713233 | -0.01950851 | -0.001145741
180.363 | -142.5188 | -0.00127382 | -0.00747578 | -0.001222882 | 180.363 | -216.0179 | -0.003720796 | -0.01957455 | -0.001047082
180.693 | -143.2846 | -0.001267931 | -0.007433322 | -0.001264623 | 180.693 | -217.3229 | -0.003708368 | -0.01947175 | -0.001142111
181.023 | -142.1477 | -0.001271791 | -0.007465688 | -0.001220003 | 181.023 | -214.7621 | -0.003718225 | -0.01954497 | -0.001037404
181.353 | -143.186 | -0.001266581 | -0.007427066 | -0.001268827 | 181.353 | -217.08 | -0.00370775 | -0.01945007 | -0.001155658
181.683 | -142.1459 | -0.001271632 | -0.007464695 | -0.00121987 | 181.683 | -214.9942 | -0.003719116 | -0.01953076 | -0.001053125
182.013 | -143.3798 | -0.001266973 | -0.007428536 | -0.00127263 | 182.013 | -217.7783 | -0.003707824 | -0.01943449 | -0.001183325
182.343 | -142.2226 | -0.001272539 | -0.007468973 | -0.001220553 | 182.343 | -215.2406 | -0.00371756 | -0.0195134 | -0.001062423
182.673 | -143.4896 | -0.001268073 | -0.007432981 | -0.001274913 | 182.673 | -217.7566 | -0.003704069 | -0.01940932 | -0.001190417
183.003 | -142.4982 | -0.00127492 | -0.007479025 | -0.001222775 | 183.003 | -214.3958 | -0.003712895 | -0.01948731 | -0.001052927
183.333 | -144.0269 | -0.001269958 | -0.00744129 | -0.001282744 | 183.333 | -216.6575 | -0.003697435 | -0.01937166 | -0.001181167
183.663 | -142.6639 | -0.001275517 | -0.007483947 | -0.00122705 | 183.663 | -213.0929 | -0.003706818 | -0.0194531 | -0.001045615
183.993 | -143.9979 | -0.001269652 | -0.007441422 | -0.001285707 | 183.993 | -216.4919 | -0.003691242 | -0.01933396 | -0.001213323
184.323 | -142.4675 | -0.001274653 | -0.007481426 | -0.001230661 | 184.323 | -212.5433 | -0.003701953 | -0.01942169 | -0.001055591
184.653 | -144.0397 | -0.001268383 | -0.00743806 | -0.001296954 | 184.653 | -216.4642 | -0.003684469 | -0.01929452 | -0.001238395
184.9835 | -142.5294 | -0.001274508 | -0.007482975 | -0.001233503 | 184.9835 | -212.0257 | -0.003694935 | -0.01938407 | -0.001056662
185.314 | -144.5088 | -0.001269111 | -0.007442896 | -0.001308542 | 185.314 | -216.3741 | -0.003676201 | -0.01925141 | -0.001258008
185.644 | -142.8148 | -0.001275079 | -0.007487896 | -0.001240658 | 185.644 | -211.5999 | -0.003685964 | -0.01934076 | -0.001067448
185.974 | -144.6174 | -0.001268678 | -0.007443386 | -0.001312371 | 185.974 | -216.1182 | -0.003664472 | -0.01919583 | -0.001277591
186.304 | -142.9338 | -0.001274894 | -0.007489389 | -0.001243153 | 186.304 | -210.7699 | -0.003673537 | -0.01928454 | -0.001066826
186.634 | -144.9693 | -0.001267935 | -0.007442313 | -0.001323534 | 186.634 | -215.4229 | -0.00364971 | -0.01912892 | -0.001289786
186.964 | -142.8546 | -0.001273274 | -0.007485843 | -0.001242542 | 186.964 | -209.247 | -0.003658225 | -0.01921837 | -0.001058442
187.294 | -144.5576 | -0.001264474 | -0.007430762 | -0.001316739 | 187.294 | -214.0663 | -0.003633089 | -0.01905302 | -0.00129056
187.624 | -142.2813 | -0.001269766 | -0.007474095 | -0.001234948 | 187.624 | -207.5934 | -0.003644223 | -0.01915479 | -0.001044227
187.954 | -144.6156 | -0.001261883 | -0.007421795 | -0.001329027 | 187.954 | -213.9973 | -0.003619098 | -0.01898421 | -0.001330728
188.284 | -142.4623 | -0.001268513 | -0.007471565 | -0.001247486 | 188.284 | -207.9182 | -0.003632793 | -0.01910205 | -0.001080985
188.614 | -144.9757 | -0.00126054 | -0.007418895 | -0.001343219 | 188.614 | -215.0332 | -0.0036048 | -0.01891959 | -0.001385237
188.944 | -142.7534 | -0.001267561 | -0.007471453 | -0.001255086 | 188.944 | -208.3774 | -0.003615263 | -0.01902906 | -0.001114445
189.274 | -145.3947 | -0.001259422 | -0.007417559 | -0.001355369 | 189.274 | -215.3209 | -0.003582894 | -0.01882759 | -0.001424814
189.604 | -143.23 | -0.001267222 | -0.007473421 | -0.001269181 | 189.604 | -207.4742 | -0.003591178 | -0.01893196 | -0.001127944
189.934 | -146.2373 | -0.001258838 | -0.007416966 | -0.001384605 | 189.934 | -214.3963 | -0.00355528 | -0.01871174 | -0.001453074
190.264 | -143.8217 | -0.001266492 | -0.00747285 | -0.001293749 | 190.264 | -206.0709 | -0.003563103 | -0.01881596 | -0.001140168
190.594 | -146.4282 | -0.001256685 | -0.007410142 | -0.001400153 | 190.594 | -213.6985 | -0.003525166 | -0.01858623 | -0.001483945
190.924 | -143.523 | -0.001263189 | -0.007462417 | -0.001297084 | 190.924 | -205.2263 | -0.003531608 | -0.0186903 | -0.001150419
191.254 | -146.222 | -0.001252595 | -0.007396151 | -0.001410108 | 191.254 | -213.1645 | -0.003488823 | -0.01844337 | -0.001503867
191.584 | -143.4592 | -0.001259687 | -0.007451165 | -0.001308052 | 191.584 | -204.2776 | -0.003491627 | -0.01853785 | -0.001160763
191.914 | -146.5272 | -0.001249143 | -0.007383244 | -0.001431944 | 191.914 | -212.8865 | -0.003444893 | -0.01827512 | -0.001542506
192.244 | -143.8118 | -0.001256031 | -0.007437716 | -0.001335469 | 192.244 | -204.0871 | -0.003445187 | -0.01836383 | -0.001206074
192.574 | -147.2645 | -0.001245297 | -0.007366468 | -0.001476376 | 192.574 | -213.3891 | -0.003393613 | -0.01808116 | -0.001621234
192.904 | -144.1895 | -0.001251482 | -0.007417621 | -0.001369801 | 192.904 | -203.0604 | -0.003388994 | -0.01815499 | -0.001239987
193.234 | -147.1322 | -0.001238093 | -0.007333316 | -0.001502548 | 193.234 | -211.4179 | -0.003329945 | -0.01784243 | -0.001631124
193.564 | -143.4871 | -0.00124261 | -0.007376217 | -0.001385349 | 193.564 | -199.8298 | -0.003322112 | -0.0179017 | -0.001227757
193.894 | -146.0996 | -0.00122787 | -0.007282224 | -0.001522553 | 193.894 | -207.7462 | -0.003260126 | -0.01756959 | -0.001636007
194.224 | -142.209 | -0.001232016 | -0.00731743 | -0.001417448 | 194.224 | -195.8408 | -0.003249856 | -0.01761833 | -0.00124668
194.554 | -145.0496 | -0.001218007 | -0.007222238 | -0.001569265 | 194.554 | -204.3579 | -0.003184461 | -0.01727683 | -0.001686042
194.884 | -141.154 | -0.001223884 | -0.007255174 | -0.001479734 | 194.884 | -192.9933 | -0.003170173 | -0.0173204 | -0.001317161
195.2145 | -143.7158 | -0.001210604 | -0.007154657 | -0.001641801 | 195.2145 | -201.8224 | -0.003097406 | -0.01696432 | -0.001774555
195.545 | -139.283 | -0.001216325 | -0.007184403 | -0.001552321 | 195.545 | -189.9428 | -0.003072597 | -0.01698477 | -0.001403608
195.875 | -141.2147 | -0.001203093 | -0.00707771 | -0.001721718 | 195.875 | -198.4111 | -0.002988197 | -0.01660695 | -0.001858906
196.205 | -136.1573 | -0.001209799 | -0.007104149 | -0.001638804 | 196.205 | -185.8409 | -0.002951766 | -0.01661709 | -0.001468462
196.535 | -137.4691 | -0.00119776 | -0.006995686 | -0.001817689 | 196.535 | -194.4978 | -0.002854525 | -0.01622511 | -0.001949282
196.865 | -131.0389 | -0.00120679 | -0.007019178 | -0.001741565 | 196.865 | -181.7763 | -0.002806599 | -0.01623336 | -0.001607689
197.195 | -130.9933 | -0.00119648 | -0.006897069 | -0.001933626 | 197.195 | -189.3334 | -0.002696244 | -0.01585162 | -0.002123916
197.525 | -123.4799 | -0.001208368 | -0.00690526 | -0.00190025 | 197.525 | -173.7625 | -0.002631025 | -0.01587953 | -0.001759828
197.855 | -121.4797 | -0.001203898 | -0.006766833 | -0.002166372 | 197.855 | -174.9841 | -0.002497392 | -0.01553475 | -0.002166136
198.185 | -108.0343 | -0.001223998 | -0.006774547 | -0.00211358 | 198.185 | -146.9534 | -0.002400754 | -0.01561845 | -0.001523354
198.515 | -93.32051 | -0.001222502 | -0.00665528 | -0.002077091 | 198.515 | -132.0931 | -0.002231871 | -0.01538613 | -0.001494919
198.845 | -64.89684 | -0.00121156 | -0.006692311 | -0.001377096 | 198.845 | -98.99565 | -0.002093828 | -0.01562713 | -0.0005573911
199.175 | -47.95133 | -0.001130748 | -0.006695212 | -0.0008210337 | 199.175 | -119.237 | -0.001891593 | -0.01565022 | -0.001255477
199.505 | -46.94654 | -0.001050206 | -0.007451106 | -0.0003964907 | 199.505 | -166.3356 | -0.001765498 | -0.01667993 | -0.00211607