## Sheet
L_200_5mm
x | 固有縦収縮(δx*) | 固有横収縮(δy*) | 固有角変形(θx*) | 固有角変形(θy*)
0.17 | -0.0001939793 | -0.0003983837 | -0.00115275 | -0.002298233
0.5 | -0.0003681525 | -0.0005084728 | -0.002042605 | -0.002769005
0.83 | -0.0005281835 | -0.000653671 | -0.002551723 | -0.003424398
1.16 | -0.0006186666 | -0.0007349491 | -0.002791722 | -0.003758663
1.49 | -0.0006227374 | -0.0007927711 | -0.002643514 | -0.004058855
1.82 | -0.0006347182 | -0.0008234339 | -0.002593137 | -0.004245694
2.15 | -0.0006365849 | -0.0008532148 | -0.002467812 | -0.00443859
2.48 | -0.0006564202 | -0.0008677887 | -0.002454428 | -0.004547131
2.81 | -0.0006606348 | -0.0008856126 | -0.002317026 | -0.004691716
3.14 | -0.0006771231 | -0.0008918097 | -0.002294633 | -0.00476493
3.47 | -0.0006777251 | -0.0009031212 | -0.002167327 | -0.004878305
3.8 | -0.0006916744 | -0.000905143 | -0.002162879 | -0.004925137
4.13 | -0.0006902229 | -0.0009146346 | -0.002060703 | -0.005015758
4.46 | -0.0007021279 | -0.000915778 | -0.002074895 | -0.005045383
4.79 | -0.0006995068 | -0.0009238261 | -0.0019845 | -0.0051215
5.12 | -0.0007108467 | -0.0009237161 | -0.002005535 | -0.005141199
5.45 | -0.0007079917 | -0.0009305607 | -0.001929012 | -0.005205937
5.78 | -0.0007180753 | -0.0009297796 | -0.001953628 | -0.005218813
6.11 | -0.0007143426 | -0.0009356627 | -0.001881273 | -0.005274484
6.44 | -0.0007223049 | -0.0009341088 | -0.001904659 | -0.005280245
6.77 | -0.0007169986 | -0.0009392318 | -0.001832619 | -0.00532741
7.1 | -0.0007242901 | -0.0009375602 | -0.001857769 | -0.005329835
7.43 | -0.0007199324 | -0.0009422431 | -0.001797606 | -0.005371648
7.76 | -0.0007273672 | -0.0009408445 | -0.001825029 | -0.005375186
8.09 | -0.0007240495 | -0.0009452318 | -0.001772735 | -0.005413486
8.42 | -0.0007310828 | -0.0009438263 | -0.001798282 | -0.005416329
8.75 | -0.0007272911 | -0.000947734 | -0.001746601 | -0.005449815
9.08 | -0.0007334004 | -0.0009464873 | -0.001768531 | -0.005452718
9.41 | -0.0007298493 | -0.0009496862 | -0.001723763 | -0.005480258
9.74 | -0.0007349757 | -0.0009484243 | -0.001743479 | -0.005483123
10.07 | -0.0007317037 | -0.000950748 | -0.001706981 | -0.005504472
10.4 | -0.0007359433 | -0.0009496097 | -0.001722731 | -0.005507987
10.73 | -0.0007337526 | -0.0009516659 | -0.001694416 | -0.005525378
11.06 | -0.0007374517 | -0.0009510091 | -0.001706989 | -0.005531142
11.39 | -0.0007349679 | -0.0009526796 | -0.001678459 | -0.005544539
11.72 | -0.0007373311 | -0.0009522475 | -0.00168379 | -0.00555141
12.05 | -0.0007354993 | -0.000953757 | -0.001658988 | -0.005562012
12.38 | -0.0007386346 | -0.0009537718 | -0.001667953 | -0.005571104
12.71 | -0.0007384259 | -0.000954903 | -0.001657326 | -0.005578723
13.04 | -0.0007410182 | -0.0009550588 | -0.001664918 | -0.005589915
13.37 | -0.0007402077 | -0.0009552829 | -0.001654081 | -0.005592728
13.7 | -0.0007411929 | -0.0009555635 | -0.001650455 | -0.00560508
14.03 | -0.0007411342 | -0.0009557991 | -0.001642727 | -0.005605585
14.36 | -0.0007419307 | -0.0009566851 | -0.001636696 | -0.005621002
14.69 | -0.0007427622 | -0.0009565839 | -0.001636366 | -0.005618546
15.02 | -0.0007432758 | -0.0009577289 | -0.001627602 | -0.00563586
15.35 | -0.0007444893 | -0.0009572316 | -0.00163033 | -0.005630148
15.68 | -0.0007443803 | -0.0009585951 | -0.001617413 | -0.005649055
16.01 | -0.0007456003 | -0.0009574933 | -0.001623031 | -0.005639525
16.34 | -0.0007436575 | -0.0009586235 | -0.001600991 | -0.005658096
16.67 | -0.000744994 | -0.0009568783 | -0.00161107 | -0.005644513
17 | -0.0007426198 | -0.0009583819 | -0.001586478 | -0.005665489
17.33 | -0.0007451078 | -0.0009564444 | -0.001603074 | -0.005649848
17.66 | -0.0007429627 | -0.0009583782 | -0.001577651 | -0.005673226
17.99 | -0.0007463848 | -0.0009564283 | -0.001600255 | -0.005656143
18.32 | -0.0007447117 | -0.000958991 | -0.001576811 | -0.005682572
18.65 | -0.0007481632 | -0.0009567953 | -0.001600305 | -0.005663477
18.98 | -0.0007454736 | -0.0009590977 | -0.00157121 | -0.005688909
19.31 | -0.0007492055 | -0.0009565874 | -0.001597842 | -0.005668141
19.64 | -0.0007448045 | -0.0009587093 | -0.001559575 | -0.005693593
19.97 | -0.0007482677 | -0.0009556733 | -0.00158747 | -0.0056699
20.3 | -0.0007445154 | -0.0009584262 | -0.001551986 | -0.005698485
20.63 | -0.0007493623 | -0.0009555144 | -0.001586355 | -0.005673969
20.96 | -0.0007456277 | -0.000958499 | -0.001549287 | -0.005703786
21.29 | -0.0007507096 | -0.0009554666 | -0.001584948 | -0.00567859
21.62 | -0.0007464361 | -0.0009585944 | -0.001543731 | -0.005709344
21.95 | -0.0007515763 | -0.0009555195 | -0.001580389 | -0.005683346
22.28 | -0.0007470798 | -0.0009589325 | -0.001537907 | -0.005715076
22.61 | -0.0007523182 | -0.000955562 | -0.001576683 | -0.005687159
22.94 | -0.0007464962 | -0.000958592 | -0.001528882 | -0.005717678
23.27 | -0.0007514468 | -0.0009545428 | -0.001569718 | -0.005686272
23.6 | -0.0007455094 | -0.0009578694 | -0.001520739 | -0.0057182
23.93 | -0.0007515565 | -0.0009539489 | -0.001566307 | -0.005686492
24.26 | -0.0007459234 | -0.000957541 | -0.001517514 | -0.00571945
24.59 | -0.0007520199 | -0.0009536512 | -0.001562612 | -0.005687533
24.92 | -0.0007462582 | -0.0009573841 | -0.001513127 | -0.005720494
25.25 | -0.0007522653 | -0.000953431 | -0.001558514 | -0.005688337
25.58 | -0.0007461531 | -0.0009569092 | -0.001508185 | -0.00572008
25.91 | -0.0007520372 | -0.0009528011 | -0.001553981 | -0.005687469
26.24 | -0.0007453493 | -0.0009560384 | -0.001501209 | -0.005718356
26.57 | -0.0007509832 | -0.0009517318 | -0.001545888 | -0.005685563
26.9 | -0.0007448839 | -0.0009551651 | -0.001495285 | -0.005716867
27.23 | -0.0007515943 | -0.0009512845 | -0.001544079 | -0.005686047
27.56 | -0.0007460076 | -0.0009549629 | -0.001495913 | -0.00571814
27.89 | -0.0007525539 | -0.0009512513 | -0.001543962 | -0.005688609
28.22 | -0.0007466019 | -0.0009550344 | -0.001492515 | -0.005720219
28.55 | -0.000753393 | -0.0009515404 | -0.001540937 | -0.005691669
28.88 | -0.0007475173 | -0.0009554529 | -0.001489717 | -0.005723696
29.21 | -0.000753959 | -0.0009517242 | -0.001537391 | -0.005694197
29.54 | -0.0007471006 | -0.0009552143 | -0.00148517 | -0.005724217
29.87 | -0.000753362 | -0.0009512745 | -0.001534282 | -0.005693679
30.2 | -0.0007468846 | -0.0009546078 | -0.001484857 | -0.005722929
30.53 | -0.00075358 | -0.0009504914 | -0.00153591 | -0.005692421
30.86 | -0.0007467275 | -0.000954088 | -0.001480358 | -0.005722339
31.19 | -0.0007533585 | -0.0009502522 | -0.001530245 | -0.005693064
31.52 | -0.0007464622 | -0.0009540976 | -0.001475097 | -0.005723008
31.85 | -0.0007531634 | -0.0009505131 | -0.00152568 | -0.005694995
32.18 | -0.0007464925 | -0.0009543839 | -0.00147236 | -0.005725022
32.51 | -0.0007535519 | -0.0009505832 | -0.001525724 | -0.005696575
32.84 | -0.000746313 | -0.0009542817 | -0.001471857 | -0.005726522
33.17 | -0.0007540582 | -0.0009504895 | -0.001529953 | -0.005698494
33.5 | -0.0007480721 | -0.0009545334 | -0.001481125 | -0.005730033
33.83 | -0.0007559456 | -0.0009506951 | -0.00153827 | -0.005702461
34.16 | -0.0007488457 | -0.0009547806 | -0.001479808 | -0.005733615
34.49 | -0.0007562078 | -0.0009512037 | -0.001533107 | -0.005707495
34.82 | -0.0007491592 | -0.0009555477 | -0.001475069 | -0.005738619
35.15 | -0.0007570135 | -0.0009522269 | -0.001531299 | -0.005713307
35.48 | -0.0007500378 | -0.0009565417 | -0.001474399 | -0.005743769
35.81 | -0.0007571947 | -0.0009527835 | -0.001528813 | -0.00571702
36.14 | -0.0007490757 | -0.0009563869 | -0.001469769 | -0.005744183
36.47 | -0.0007554887 | -0.0009523637 | -0.001521064 | -0.005716534
36.8 | -0.0007480825 | -0.000956206 | -0.001464838 | -0.00574412
37.13 | -0.000755293 | -0.0009524838 | -0.001518461 | -0.005718523
37.46 | -0.0007482666 | -0.0009562834 | -0.001463794 | -0.005745541
37.79 | -0.0007555628 | -0.0009527421 | -0.001516986 | -0.005721356
38.12 | -0.0007492069 | -0.0009565021 | -0.001468606 | -0.005747112
38.45 | -0.0007562241 | -0.0009532071 | -0.001519624 | -0.005724432
38.78 | -0.0007500243 | -0.0009567856 | -0.001471708 | -0.005748406
39.11 | -0.0007558201 | -0.0009531762 | -0.001516922 | -0.005725505
39.44 | -0.0007485681 | -0.0009561018 | -0.00146384 | -0.00574646
39.77 | -0.0007541638 | -0.0009526458 | -0.001506801 | -0.005725213
40.1 | -0.0007485139 | -0.0009557378 | -0.001463493 | -0.005745741
40.43 | -0.0007546442 | -0.0009531044 | -0.001507099 | -0.00572938
40.76 | -0.0007501227 | -0.0009562999 | -0.001469597 | -0.005749366
41.09 | -0.0007558582 | -0.0009539342 | -0.001509091 | -0.005735027
41.42 | -0.0007510483 | -0.0009568757 | -0.001470017 | -0.005752987
41.75 | -0.0007560207 | -0.0009548701 | -0.001503957 | -0.005741253
42.08 | -0.0007516045 | -0.0009573351 | -0.001470058 | -0.005755741
42.41 | -0.0007558415 | -0.0009555202 | -0.001500309 | -0.005746158
42.74 | -0.0007519547 | -0.0009573324 | -0.001473873 | -0.005756573
43.07 | -0.000755428 | -0.0009557423 | -0.00149889 | -0.005749165
43.4 | -0.0007524737 | -0.0009572663 | -0.001478658 | -0.005756723
43.73 | -0.0007553778 | -0.0009561515 | -0.001499009 | -0.005752587
44.06 | -0.0007522615 | -0.000957421 | -0.001477789 | -0.005757501
44.39 | -0.0007540411 | -0.0009566651 | -0.001490046 | -0.00575582
44.72 | -0.00075173 | -0.0009578727 | -0.001472079 | -0.005759063
45.05 | -0.0007544121 | -0.0009576467 | -0.001487697 | -0.005760615
45.38 | -0.00075372 | -0.0009585408 | -0.001483053 | -0.005761882
45.71 | -0.000755871 | -0.0009585266 | -0.001496577 | -0.005766432
46.04 | -0.0007545723 | -0.0009585651 | -0.001491001 | -0.005763636
46.37 | -0.0007551671 | -0.000958707 | -0.001492596 | -0.005770047
46.7 | -0.0007546963 | -0.0009587657 | -0.001489815 | -0.005765478
47.03 | -0.0007551808 | -0.0009595454 | -0.001488706 | -0.005775599
47.36 | -0.000755613 | -0.0009593044 | -0.001492646 | -0.005768699
47.69 | -0.00075586 | -0.0009603623 | -0.001488404 | -0.00578121
48.02 | -0.0007567139 | -0.0009597417 | -0.00149511 | -0.00577142
48.35 | -0.0007563456 | -0.0009610442 | -0.001486147 | -0.005786049
48.68 | -0.0007572442 | -0.0009598542 | -0.001495463 | -0.005772868
49.01 | -0.0007550882 | -0.0009609716 | -0.001477393 | -0.005787583
49.34 | -0.0007560817 | -0.0009591824 | -0.001490888 | -0.005770667
49.67 | -0.0007534726 | -0.000960683 | -0.001469884 | -0.005788047
50 | -0.000755638 | -0.0009587108 | -0.001489652 | -0.005769354
50.33 | -0.0007533031 | -0.000960652 | -0.00146765 | -0.005789457
50.66 | -0.0007564578 | -0.0009586743 | -0.001493323 | -0.005769595
50.99 | -0.0007546149 | -0.0009612539 | -0.001473082 | -0.005793047
51.32 | -0.0007578057 | -0.0009590368 | -0.001499272 | -0.005771415
51.65 | -0.0007549729 | -0.0009613613 | -0.001473018 | -0.005794134
51.98 | -0.0007584842 | -0.0009588386 | -0.001502269 | -0.005771069
52.31 | -0.0007539554 | -0.0009609881 | -0.001466788 | -0.005794021
52.64 | -0.0007571888 | -0.0009579381 | -0.001497035 | -0.005768195
52.97 | -0.0007533037 | -0.0009607143 | -0.001464059 | -0.005794451
53.3 | -0.000757944 | -0.0009577776 | -0.001500661 | -0.005767898
53.63 | -0.0007541212 | -0.0009607853 | -0.001465974 | -0.005795614
53.96 | -0.0007590315 | -0.0009577233 | -0.001503857 | -0.005768514
54.29 | -0.000754666 | -0.0009608754 | -0.001464884 | -0.005797291
54.62 | -0.0007596256 | -0.0009577698 | -0.001503446 | -0.005769508
54.95 | -0.0007550623 | -0.0009612055 | -0.001463181 | -0.005799386
55.28 | -0.0007601446 | -0.0009578224 | -0.00150389 | -0.005769814
55.61 | -0.0007542662 | -0.0009608754 | -0.001458107 | -0.005798628
55.94 | -0.0007590695 | -0.0009568156 | -0.001500773 | -0.005765695
56.27 | -0.0007530634 | -0.0009601585 | -0.001453722 | -0.00579598
56.6 | -0.0007589602 | -0.0009562191 | -0.001500871 | -0.00576283
56.93 | -0.0007532798 | -0.0009598215 | -0.001453952 | -0.005794235
57.26 | -0.0007592467 | -0.0009559165 | -0.001500704 | -0.005760926
57.59 | -0.0007534588 | -0.0009596543 | -0.001452993 | -0.005792434
57.92 | -0.0007593514 | -0.0009556861 | -0.0015 | -0.005758991
58.25 | -0.0007532036 | -0.0009591737 | -0.001451372 | -0.005789355
58.58 | -0.000758979 | -0.0009550466 | -0.00149857 | -0.00575553
58.91 | -0.0007522624 | -0.0009582841 | -0.001447443 | -0.005785102
59.24 | -0.0007577819 | -0.0009539493 | -0.001493528 | -0.005751094
59.57 | -0.0007516622 | -0.0009573701 | -0.001444404 | -0.005781142
59.9 | -0.0007582879 | -0.0009534577 | -0.001494657 | -0.005749191
60.23 | -0.000752677 | -0.0009571158 | -0.001447956 | -0.005780049
60.56 | -0.0007591322 | -0.0009533589 | -0.001497217 | -0.005749395
60.89 | -0.0007531624 | -0.0009571097 | -0.001447199 | -0.005779801
61.22 | -0.000759859 | -0.0009535754 | -0.001496868 | -0.005750157
61.55 | -0.0007539969 | -0.0009574474 | -0.001446999 | -0.005781029
61.88 | -0.000760369 | -0.000953686 | -0.001495967 | -0.005750544
62.21 | -0.0007534848 | -0.0009571433 | -0.001444984 | -0.00577948
62.54 | -0.0007596489 | -0.000953169 | -0.001495014 | -0.005747971
62.87 | -0.0007532049 | -0.0009564846 | -0.00144701 | -0.005776218
63.2 | -0.0007599237 | -0.0009523638 | -0.001499522 | -0.005744846
63.53 | -0.0007531117 | -0.000955911 | -0.001445236 | -0.005773718
63.86 | -0.0007596083 | -0.0009519673 | -0.001496101 | -0.005743274
64.19 | -0.0007526168 | -0.0009556796 | -0.00144197 | -0.005771924
64.52 | -0.0007592212 | -0.0009520017 | -0.001493503 | -0.00574283
64.85 | -0.0007525747 | -0.0009558007 | -0.00144135 | -0.005771801
65.18 | -0.0007596235 | -0.0009519398 | -0.001495931 | -0.005742381
65.51 | -0.0007524095 | -0.0009555523 | -0.001443143 | -0.005771297
65.84 | -0.0007601145 | -0.0009516779 | -0.001502321 | -0.005742281
66.17 | -0.0007541023 | -0.0009556187 | -0.001454469 | -0.005772741
66.5 | -0.0007619363 | -0.0009516868 | -0.001512507 | -0.005744193
66.83 | -0.0007548434 | -0.0009556619 | -0.001455138 | -0.005774279
67.16 | -0.0007621807 | -0.0009519823 | -0.001509485 | -0.005747144
67.49 | -0.0007551299 | -0.0009562027 | -0.001452357 | -0.005777203
67.82 | -0.0007629684 | -0.0009527809 | -0.001509651 | -0.005750921
68.15 | -0.0007559802 | -0.0009569755 | -0.001453707 | -0.005780322
68.48 | -0.0007631209 | -0.0009531137 | -0.001509 | -0.005752644
68.81 | -0.0007550579 | -0.0009566091 | -0.001451081 | -0.005778803
69.14 | -0.0007615684 | -0.0009525081 | -0.001503736 | -0.005750309
69.47 | -0.0007542125 | -0.0009562066 | -0.001448538 | -0.005776872
69.8 | -0.0007613031 | -0.0009522684 | -0.001502752 | -0.005749968
70.13 | -0.000754149 | -0.0009558678 | -0.001448547 | -0.00577567
70.46 | -0.0007615035 | -0.0009522184 | -0.001502912 | -0.005750541
70.79 | -0.0007553036 | -0.0009558694 | -0.001456127 | -0.005775312
71.12 | -0.000762336 | -0.000952383 | -0.001508187 | -0.005751429
71.45 | -0.0007559866 | -0.0009556727 | -0.001460781 | -0.005773833
71.78 | -0.0007617441 | -0.0009518403 | -0.001506986 | -0.005749599
72.11 | -0.0007545621 | -0.0009546171 | -0.001455252 | -0.005769389
72.44 | -0.0007602986 | -0.0009510356 | -0.00149981 | -0.005747178
72.77 | -0.0007546349 | -0.0009539127 | -0.001457272 | -0.005766471
73.1 | -0.0007606657 | -0.0009509456 | -0.001501327 | -0.00574837
73.43 | -0.0007561242 | -0.0009538945 | -0.001464477 | -0.005767051
73.76 | -0.0007619378 | -0.000951329 | -0.001505154 | -0.005751566
74.09 | -0.000757185 | -0.0009540666 | -0.00146722 | -0.005768326
74.42 | -0.000762257 | -0.0009518328 | -0.001502257 | -0.005755343
74.75 | -0.0007579647 | -0.0009540934 | -0.001469787 | -0.005768643
75.08 | -0.0007623687 | -0.0009520485 | -0.001501687 | -0.005757797
75.41 | -0.0007584665 | -0.0009535541 | -0.00147604 | -0.005766776
75.74 | -0.0007618477 | -0.0009515851 | -0.001501561 | -0.005757572
76.07 | -0.0007588503 | -0.0009528096 | -0.001482147 | -0.005763533
76.4 | -0.0007619207 | -0.0009514521 | -0.001503999 | -0.005758064
76.73 | -0.0007589335 | -0.000952462 | -0.001484313 | -0.005761562
77.06 | -0.0007607931 | -0.0009513386 | -0.001497693 | -0.005758085
77.39 | -0.0007584813 | -0.0009521477 | -0.001480621 | -0.005759456
77.72 | -0.0007611043 | -0.0009514539 | -0.001497226 | -0.00575888
78.05 | -0.0007602196 | -0.0009518647 | -0.001493217 | -0.005757982
78.38 | -0.0007625143 | -0.0009514454 | -0.001508433 | -0.005760617
78.71 | -0.0007614374 | -0.0009511467 | -0.001504839 | -0.005756172
79.04 | -0.0007622471 | -0.0009509012 | -0.001508144 | -0.005760765
79.37 | -0.0007618302 | -0.0009505589 | -0.001506466 | -0.005754329
79.7 | -0.0007624058 | -0.0009508857 | -0.001506584 | -0.005762432
80.03 | -0.0007628533 | -0.0009501965 | -0.00151182 | -0.005753443
80.36 | -0.0007632096 | -0.0009507555 | -0.001509021 | -0.005763768
80.69 | -0.0007641073 | -0.0009496444 | -0.001517176 | -0.005751745
81.02 | -0.0007638843 | -0.0009504061 | -0.001509888 | -0.005764016
81.35 | -0.0007648526 | -0.0009486766 | -0.001520649 | -0.005748463
81.68 | -0.0007628689 | -0.0009492092 | -0.00150447 | -0.005760651
82.01 | -0.0007639258 | -0.0009468308 | -0.001519609 | -0.005741121
82.34 | -0.0007614685 | -0.0009476815 | -0.001500367 | -0.005755744
82.67 | -0.0007637052 | -0.0009450635 | -0.001521833 | -0.005734241
83 | -0.0007615479 | -0.0009463069 | -0.001501882 | -0.005751396
83.33 | -0.0007647878 | -0.000943636 | -0.001529405 | -0.005728533
83.66 | -0.0007631622 | -0.000945457 | -0.001511401 | -0.005748819
83.99 | -0.0007664411 | -0.0009424912 | -0.001539663 | -0.005723934
84.32 | -0.000763833 | -0.0009439887 | -0.001515773 | -0.005743207
84.65 | -0.0007674443 | -0.000940634 | -0.001547206 | -0.005716573
84.98 | -0.0007631483 | -0.0009418599 | -0.001514284 | -0.005735719
85.31 | -0.0007664765 | -0.0009378808 | -0.001546898 | -0.005705909
85.64 | -0.000762842 | -0.0009396351 | -0.001516654 | -0.005727975
85.97 | -0.0007675927 | -0.0009356901 | -0.001556069 | -0.005697006
86.3 | -0.0007640349 | -0.0009375839 | -0.001524556 | -0.005720106
86.63 | -0.0007690429 | -0.0009334343 | -0.001565592 | -0.005688284
86.96 | -0.0007649244 | -0.000935327 | -0.001529805 | -0.005711901
87.29 | -0.0007700883 | -0.0009309793 | -0.00157179 | -0.005678707
87.62 | -0.0007658999 | -0.0009330032 | -0.001535473 | -0.005702861
87.95 | -0.0007709453 | -0.0009281157 | -0.00157935 | -0.00566688
88.28 | -0.0007653176 | -0.0009295628 | -0.001537803 | -0.00568906
88.61 | -0.0007702819 | -0.0009239341 | -0.001584806 | -0.005649217
88.94 | -0.0007647165 | -0.0009255448 | -0.001543137 | -0.005672215
89.27 | -0.0007707333 | -0.0009198417 | -0.001595339 | -0.005631062
89.6 | -0.0007654505 | -0.0009214609 | -0.001554179 | -0.005654101
89.93 | -0.0007714626 | -0.0009155466 | -0.001606839 | -0.005611471
90.26 | -0.0007660571 | -0.0009170379 | -0.001566027 | -0.005633204
90.59 | -0.0007719431 | -0.0009107431 | -0.00162 | -0.005588712
90.92 | -0.0007661577 | -0.0009116758 | -0.001579664 | -0.005607497
91.25 | -0.0007718648 | -0.0009048621 | -0.001635456 | -0.00556047
91.58 | -0.0007654267 | -0.0009051872 | -0.001594526 | -0.005576047
91.91 | -0.0007706674 | -0.0008977742 | -0.0016517 | -0.005525753
92.24 | -0.0007646415 | -0.0008978332 | -0.001615252 | -0.00553889
92.57 | -0.0007706492 | -0.0008904014 | -0.001679472 | -0.005486832
92.9 | -0.0007648542 | -0.000890214 | -0.001649265 | -0.005496238
93.23 | -0.0007706786 | -0.0008821981 | -0.001714878 | -0.005441636
93.56 | -0.0007641589 | -0.0008816884 | -0.001687433 | -0.005445216
93.89 | -0.0007696061 | -0.0008733462 | -0.001757972 | -0.005386215
94.22 | -0.000762077 | -0.0008725076 | -0.001737239 | -0.005382883
94.55 | -0.0007656576 | -0.0008635954 | -0.001816235 | -0.005313589
94.88 | -0.0007555762 | -0.0008617616 | -0.001802255 | -0.005299424
95.21 | -0.0007569302 | -0.0008519532 | -0.00189158 | -0.005219447
95.54 | -0.0007456388 | -0.0008487117 | -0.001883211 | -0.005198664
95.87 | -0.000745012 | -0.0008375348 | -0.001980923 | -0.005111247
96.2 | -0.0007288705 | -0.0008339937 | -0.00197304 | -0.005081816
96.53 | -0.0007240533 | -0.0008226698 | -0.002073766 | -0.004984829
96.86 | -0.0006979408 | -0.0008216976 | -0.00208369 | -0.004939375
97.19 | -0.0006834505 | -0.0008127599 | -0.002211757 | -0.004822681
97.52 | -0.0006531804 | -0.0008135986 | -0.0022525 | -0.004760252
97.85 | -0.0006317921 | -0.0008038143 | -0.002425898 | -0.004623184
98.18 | -0.0005775512 | -0.0008051476 | -0.002454536 | -0.00457621
98.51 | -0.0004991237 | -0.0007968265 | -0.002390082 | -0.004496195
98.84 | -0.0003821233 | -0.0007890345 | -0.00188348 | -0.004512641
99.17 | -0.0003209401 | -0.0007647276 | -0.001462628 | -0.004568256
99.5 | -0.0003227557 | -0.0007070539 | -0.001167495 | -0.005171715
99.83 | -0.0004330614 | -0.0006330262 | -0.00104798 | -0.006342073