## Sheet
L_60_1pass
x | 固有縦収縮(δx*) | 固有横収縮(δy*) | 固有角変形(θx*) | 固有角変形(θy*)
0.17 | -5.263236e-05 | -0.0006314121 | -0.0005642627 | -0.003340285
0.5 | -0.0005573626 | -0.0006824869 | -0.003090818 | -0.003436147
0.83 | -0.0007801319 | -0.0009056941 | -0.003253736 | -0.004348819
1.16 | -0.0006489722 | -0.001041481 | -0.002601846 | -0.004888333
1.49 | -0.0005758795 | -0.001135113 | -0.002414378 | -0.005284977
1.82 | -0.000595742 | -0.001199369 | -0.002247136 | -0.005551609
2.15 | -0.0006103118 | -0.001236309 | -0.002173929 | -0.005776238
2.48 | -0.0006232416 | -0.001261703 | -0.00211937 | -0.00596603
2.81 | -0.000636711 | -0.001281088 | -0.002022444 | -0.006129829
3.14 | -0.0006487811 | -0.001297377 | -0.001985921 | -0.006259592
3.47 | -0.0006556619 | -0.001311444 | -0.001939597 | -0.006380953
3.8 | -0.0006667215 | -0.00132243 | -0.001896636 | -0.006488489
4.13 | -0.0006740472 | -0.001332458 | -0.001853002 | -0.00658977
4.46 | -0.0006836194 | -0.001340471 | -0.001828057 | -0.006672693
4.79 | -0.0006875923 | -0.001347821 | -0.001788048 | -0.006751924
5.12 | -0.000693331 | -0.001353789 | -0.001762359 | -0.006817328
5.45 | -0.0006972685 | -0.001359622 | -0.001736599 | -0.006880426
5.78 | -0.0007006743 | -0.001364137 | -0.00171033 | -0.00693279
6.11 | -0.0007021049 | -0.00136905 | -0.001689182 | -0.006983742
6.44 | -0.0007071813 | -0.001372815 | -0.001681774 | -0.007026725
6.77 | -0.0007084226 | -0.001376878 | -0.001664361 | -0.007070003
7.1 | -0.0007101317 | -0.001379997 | -0.001644434 | -0.00710576
7.43 | -0.0007108489 | -0.001383588 | -0.001629527 | -0.007142541
7.76 | -0.0007131765 | -0.001386171 | -0.001617081 | -0.007172999
8.09 | -0.0007146383 | -0.001389305 | -0.001610155 | -0.007204945
8.42 | -0.0007167914 | -0.001390973 | -0.001598883 | -0.00722973
8.75 | -0.0007160033 | -0.001393148 | -0.001583966 | -0.007255645
9.08 | -0.000716583 | -0.001393953 | -0.00157028 | -0.007275374
9.41 | -0.0007160051 | -0.001395935 | -0.001559749 | -0.007298301
9.74 | -0.0007169312 | -0.001397244 | -0.001546351 | -0.007317964
10.07 | -0.000718678 | -0.00140005 | -0.001547195 | -0.007342379
10.4 | -0.0007210867 | -0.001401827 | -0.001538938 | -0.007362513
10.73 | -0.0007223277 | -0.001404944 | -0.001536766 | -0.007386854
11.06 | -0.0007242094 | -0.001406557 | -0.001529809 | -0.007405654
11.39 | -0.0007237807 | -0.001409384 | -0.001520881 | -0.00742727
11.72 | -0.0007247414 | -0.001410502 | -0.001507514 | -0.007443868
12.05 | -0.0007257701 | -0.001412859 | -0.001507433 | -0.007462808
12.38 | -0.0007273684 | -0.001413434 | -0.001499306 | -0.007476331
12.71 | -0.0007261746 | -0.001415311 | -0.001492598 | -0.007492749
13.04 | -0.0007271504 | -0.001415557 | -0.001480085 | -0.007504044
13.37 | -0.0007273809 | -0.001417401 | -0.001481725 | -0.007519992
13.7 | -0.0007294056 | -0.001417943 | -0.0014733 | -0.007530059
14.03 | -0.0007284275 | -0.001420135 | -0.00147347 | -0.00754579
14.36 | -0.0007309117 | -0.001420448 | -0.001467266 | -0.007554721
14.69 | -0.0007298021 | -0.001422322 | -0.001460578 | -0.007568736
15.02 | -0.0007312046 | -0.001421993 | -0.001460946 | -0.007575083
15.35 | -0.0007326634 | -0.001423407 | -0.001464343 | -0.007587302
15.68 | -0.0007309009 | -0.001422719 | -0.001448719 | -0.00759153
16.01 | -0.0007303243 | -0.001423902 | -0.001444555 | -0.007602056
16.34 | -0.0007300242 | -0.001423762 | -0.001431559 | -0.007607681
16.67 | -0.0007311229 | -0.001425758 | -0.001438496 | -0.007620528
17 | -0.0007323165 | -0.001426339 | -0.001428618 | -0.007627942
17.33 | -0.0007328587 | -0.001428661 | -0.001432175 | -0.00764142
17.66 | -0.0007333353 | -0.001429146 | -0.001423983 | -0.007648254
17.99 | -0.0007333054 | -0.001431358 | -0.001425263 | -0.007660844
18.32 | -0.0007340792 | -0.001431542 | -0.001417573 | -0.007666338
18.65 | -0.0007346602 | -0.001433252 | -0.001419971 | -0.007677378
18.98 | -0.0007342303 | -0.001433022 | -0.001410167 | -0.007680378
19.31 | -0.0007328447 | -0.001434534 | -0.001410748 | -0.007690168
19.64 | -0.0007338195 | -0.001434301 | -0.001401701 | -0.007694138
19.97 | -0.0007333362 | -0.001436001 | -0.00139776 | -0.00770444
20.3 | -0.0007352236 | -0.001436028 | -0.001402523 | -0.00770859
20.63 | -0.0007379296 | -0.001437897 | -0.001419524 | -0.007719168
20.96 | -0.0007367049 | -0.001437796 | -0.001402818 | -0.007722501
21.29 | -0.0007361953 | -0.001439232 | -0.001402463 | -0.007730541
21.62 | -0.0007366311 | -0.001438576 | -0.001395955 | -0.007732239
21.95 | -0.000735707 | -0.001439399 | -0.001395986 | -0.007738101
22.28 | -0.0007346935 | -0.00143858 | -0.001385187 | -0.007738824
22.61 | -0.0007348204 | -0.001439422 | -0.001389002 | -0.00774481
22.94 | -0.0007341659 | -0.001439252 | -0.001375729 | -0.007748101
23.27 | -0.0007358589 | -0.00144094 | -0.00138868 | -0.007756389
23.6 | -0.0007370424 | -0.00144161 | -0.00138327 | -0.007762247
23.93 | -0.0007379765 | -0.001443634 | -0.001389414 | -0.007771597
24.26 | -0.0007368217 | -0.001444287 | -0.001375526 | -0.007776793
24.59 | -0.0007369226 | -0.001445941 | -0.001380261 | -0.007785056
24.92 | -0.0007382381 | -0.001446368 | -0.001374849 | -0.007789451
25.25 | -0.0007378636 | -0.001447495 | -0.00138092 | -0.007795925
25.58 | -0.0007388796 | -0.001447592 | -0.001373978 | -0.007799221
25.91 | -0.0007372828 | -0.00144843 | -0.001374696 | -0.007804064
26.24 | -0.000738395 | -0.001448516 | -0.00136918 | -0.007807417
26.57 | -0.0007380459 | -0.001449413 | -0.001372049 | -0.007812043
26.9 | -0.0007372222 | -0.001449454 | -0.0013606 | -0.007814553
27.23 | -0.0007383463 | -0.001450296 | -0.001369393 | -0.00781911
27.56 | -0.0007392382 | -0.001450281 | -0.001366676 | -0.00782143
27.89 | -0.0007396326 | -0.001450612 | -0.001373315 | -0.007824255
28.22 | -0.0007393362 | -0.001450003 | -0.001363783 | -0.007824499
28.55 | -0.0007375433 | -0.001449658 | -0.001359817 | -0.007824934
28.88 | -0.0007370775 | -0.00144887 | -0.001353635 | -0.007823947
29.21 | -0.0007367793 | -0.001448545 | -0.001356771 | -0.007824124
29.54 | -0.0007354547 | -0.001448407 | -0.001342585 | -0.007826181
29.87 | -0.0007375134 | -0.001448921 | -0.001353278 | -0.007828934
30.2 | -0.0007385672 | -0.001449515 | -0.00135331 | -0.007833529
30.53 | -0.0007416071 | -0.001450153 | -0.001365256 | -0.007836985
30.86 | -0.0007390225 | -0.001450603 | -0.001349483 | -0.007840178
31.19 | -0.0007392165 | -0.001450828 | -0.001353269 | -0.007841606
31.52 | -0.0007401138 | -0.001450847 | -0.001348814 | -0.007843719
31.85 | -0.000738711 | -0.001450352 | -0.001343392 | -0.007842677
32.18 | -0.0007382169 | -0.001449933 | -0.001338038 | -0.00784332
32.51 | -0.0007406095 | -0.001449063 | -0.001352885 | -0.007841279
32.84 | -0.0007395893 | -0.001448499 | -0.001341209 | -0.007841679
33.17 | -0.0007392992 | -0.001447662 | -0.001340954 | -0.007839243
33.5 | -0.0007387876 | -0.001447165 | -0.001332841 | -0.007839216
33.83 | -0.0007396855 | -0.001446246 | -0.001339496 | -0.007836377
34.16 | -0.0007400043 | -0.001445706 | -0.001336298 | -0.007836007
34.49 | -0.0007409223 | -0.001444286 | -0.001341686 | -0.007831744
34.82 | -0.0007396379 | -0.001443205 | -0.001331047 | -0.007829624
35.15 | -0.0007390035 | -0.001441301 | -0.001331426 | -0.007823698
35.48 | -0.0007376652 | -0.001440241 | -0.001322429 | -0.007821463
35.81 | -0.0007378723 | -0.001438784 | -0.001323606 | -0.007816887
36.14 | -0.000737214 | -0.001438625 | -0.00131814 | -0.007817905
36.47 | -0.0007394674 | -0.001438082 | -0.001326821 | -0.007816538
36.8 | -0.0007398059 | -0.00143874 | -0.001324572 | -0.007820439
37.13 | -0.0007420082 | -0.001438446 | -0.001333809 | -0.007820024
37.46 | -0.0007403582 | -0.001439115 | -0.001323784 | -0.007823313
37.79 | -0.0007408863 | -0.001438652 | -0.001326505 | -0.007822057
38.12 | -0.0007405449 | -0.00143908 | -0.001322164 | -0.007824658
38.45 | -0.0007403277 | -0.001438198 | -0.0013189 | -0.007822389
38.78 | -0.0007397009 | -0.001438369 | -0.001318259 | -0.007824161
39.11 | -0.0007426609 | -0.001437304 | -0.001331488 | -0.007822116
39.44 | -0.0007420319 | -0.001437473 | -0.001327931 | -0.007824196
39.77 | -0.0007420598 | -0.001436588 | -0.001325954 | -0.007822158
40.1 | -0.0007414357 | -0.001436969 | -0.001322615 | -0.007824151
40.43 | -0.0007421708 | -0.001436186 | -0.001324366 | -0.007822433
40.76 | -0.0007426464 | -0.001436618 | -0.001327421 | -0.007824439
41.09 | -0.0007435629 | -0.00143543 | -0.001329096 | -0.007821587
41.42 | -0.0007419837 | -0.001435296 | -0.001322319 | -0.007821614
41.75 | -0.0007413095 | -0.001433715 | -0.001319692 | -0.007817402
42.08 | -0.0007398715 | -0.00143372 | -0.001315121 | -0.007817835
42.41 | -0.0007397165 | -0.001432986 | -0.001310722 | -0.007816532
42.74 | -0.0007410619 | -0.001434102 | -0.001319708 | -0.007820917
43.07 | -0.0007428238 | -0.001434153 | -0.001321879 | -0.007822449
43.4 | -0.0007431365 | -0.001435808 | -0.001324327 | -0.007828575
43.73 | -0.0007438702 | -0.001436 | -0.001324562 | -0.007830467
44.06 | -0.0007429472 | -0.001437553 | -0.001321903 | -0.007835945
44.39 | -0.0007431508 | -0.001437491 | -0.001317526 | -0.00783724
44.72 | -0.0007436529 | -0.001438741 | -0.00132296 | -0.00784176
45.05 | -0.0007445248 | -0.001438287 | -0.001322084 | -0.007841733
45.38 | -0.0007426933 | -0.001439209 | -0.001319792 | -0.007845189
45.71 | -0.0007431682 | -0.001438529 | -0.001314431 | -0.007844428
46.04 | -0.0007429075 | -0.001439513 | -0.001320307 | -0.007848654
46.37 | -0.0007444373 | -0.0014392 | -0.001317645 | -0.007847832
46.7 | -0.00074294 | -0.001440675 | -0.001322388 | -0.007852986
47.03 | -0.0007451279 | -0.001440284 | -0.001321057 | -0.00785231
47.36 | -0.0007434812 | -0.001441501 | -0.001318171 | -0.007856339
47.69 | -0.0007447292 | -0.00144034 | -0.00132284 | -0.007853693
48.02 | -0.0007451385 | -0.001440984 | -0.001328215 | -0.007856077
48.35 | -0.0007428496 | -0.001439564 | -0.001316496 | -0.007852307
48.68 | -0.0007419199 | -0.001440274 | -0.001315929 | -0.007854594
49.01 | -0.0007419075 | -0.001439613 | -0.001307337 | -0.007853239
49.34 | -0.000742965 | -0.001441141 | -0.001320082 | -0.007858364
49.67 | -0.0007441112 | -0.00144109 | -0.001314268 | -0.007859011
50 | -0.0007435643 | -0.001442946 | -0.001319003 | -0.007865302
50.33 | -0.0007440032 | -0.001442925 | -0.001313304 | -0.007866064
50.66 | -0.000743849 | -0.001444797 | -0.001318416 | -0.00787234
50.99 | -0.0007446478 | -0.001444573 | -0.001313683 | -0.007872408
51.32 | -0.0007447273 | -0.00144598 | -0.001318427 | -0.007877586
51.65 | -0.000744201 | -0.001445362 | -0.001310932 | -0.007875436
51.98 | -0.0007424393 | -0.001446548 | -0.001314249 | -0.007879737
52.31 | -0.0007434177 | -0.001445925 | -0.001307609 | -0.007878841
52.64 | -0.0007425101 | -0.001447282 | -0.001305388 | -0.007884056
52.97 | -0.0007445283 | -0.001446932 | -0.001313421 | -0.007883568
53.3 | -0.0007469316 | -0.001448467 | -0.001332472 | -0.007889448
53.63 | -0.0007456392 | -0.001448009 | -0.00131738 | -0.007888421
53.96 | -0.00074489 | -0.001449155 | -0.001319553 | -0.007892114
54.29 | -0.0007452835 | -0.001448242 | -0.001315373 | -0.007889858
54.62 | -0.0007440524 | -0.001448836 | -0.001316345 | -0.007891763
54.95 | -0.0007432587 | -0.001447702 | -0.00130857 | -0.007888456
55.28 | -0.0007430571 | -0.001448132 | -0.001313956 | -0.007890231
55.61 | -0.0007419222 | -0.001447548 | -0.001300966 | -0.007889423
55.94 | -0.0007433556 | -0.001448903 | -0.00131601 | -0.007894003
56.27 | -0.0007449252 | -0.001449318 | -0.001313803 | -0.007896405
56.6 | -0.000745829 | -0.00145113 | -0.0013216 | -0.007902584
56.93 | -0.000744643 | -0.001451601 | -0.001309559 | -0.007904638
57.26 | -0.0007444813 | -0.001453061 | -0.001315585 | -0.007909818
57.59 | -0.0007456225 | -0.001453291 | -0.001311134 | -0.007911185
57.92 | -0.0007451691 | -0.001454212 | -0.001319104 | -0.007914848
58.25 | -0.0007462811 | -0.001454073 | -0.001314257 | -0.007915084
58.58 | -0.0007443911 | -0.001454674 | -0.001315811 | -0.007916966
58.91 | -0.0007455496 | -0.001454539 | -0.001311965 | -0.007917507
59.24 | -0.000745029 | -0.001455226 | -0.001316104 | -0.00791938
59.57 | -0.0007441873 | -0.001455042 | -0.001305859 | -0.007919225
59.9 | -0.0007452003 | -0.001455689 | -0.001316542 | -0.007921115
60.23 | -0.0007461261 | -0.001455448 | -0.001315002 | -0.007920908
60.56 | -0.0007462548 | -0.001455586 | -0.001322357 | -0.00792119
60.89 | -0.0007461061 | -0.001454758 | -0.001314766 | -0.007919042
61.22 | -0.0007441947 | -0.001454232 | -0.001312463 | -0.007916999
61.55 | -0.0007436671 | -0.001453213 | -0.00130676 | -0.007913728
61.88 | -0.000743221 | -0.001452714 | -0.001311361 | -0.007911498
62.21 | -0.0007420116 | -0.00145234 | -0.001298527 | -0.007911357
62.54 | -0.0007438897 | -0.001452685 | -0.001310485 | -0.007911771
62.87 | -0.0007450393 | -0.001453043 | -0.001311685 | -0.007914266
63.2 | -0.0007479237 | -0.001453512 | -0.001324942 | -0.007915407
63.53 | -0.0007453212 | -0.001453718 | -0.001309691 | -0.007916556
63.86 | -0.0007454634 | -0.001453781 | -0.001315448 | -0.007915747
64.19 | -0.0007463968 | -0.001453551 | -0.001311644 | -0.007915888
64.52 | -0.0007448347 | -0.001452894 | -0.001307448 | -0.007912661
64.85 | -0.0007444654 | -0.001452232 | -0.001303235 | -0.007911427
65.18 | -0.0007467121 | -0.001451196 | -0.0013194 | -0.007907231
65.51 | -0.0007456877 | -0.001450382 | -0.001308049 | -0.007905798
65.84 | -0.0007454092 | -0.001449374 | -0.00130996 | -0.007901247
66.17 | -0.0007449476 | -0.001448614 | -0.001302399 | -0.007899419
66.5 | -0.0007456632 | -0.001447519 | -0.001310139 | -0.007894457
66.83 | -0.0007460767 | -0.001446715 | -0.001307796 | -0.007892346
67.16 | -0.0007469341 | -0.001445109 | -0.001314774 | -0.007885998
67.49 | -0.0007456461 | -0.001443756 | -0.001304402 | -0.007882141
67.82 | -0.0007450032 | -0.001441661 | -0.001306731 | -0.00787417
68.15 | -0.0007436977 | -0.001440322 | -0.001298186 | -0.007870212
68.48 | -0.000743779 | -0.001438666 | -0.001300489 | -0.007863615
68.81 | -0.0007432175 | -0.001438229 | -0.001295921 | -0.007862943
69.14 | -0.00074544 | -0.001437481 | -0.001306183 | -0.007859578
69.47 | -0.0007457578 | -0.001437858 | -0.001304108 | -0.007861798
69.8 | -0.0007479922 | -0.00143735 | -0.001315294 | -0.007859415
70.13 | -0.000746349 | -0.001437728 | -0.001305731 | -0.007860998
70.46 | -0.0007467946 | -0.001437036 | -0.001309551 | -0.007857794
70.79 | -0.0007465087 | -0.001437171 | -0.001306052 | -0.007858689
71.12 | -0.0007463168 | -0.001436049 | -0.001304357 | -0.007854502
71.45 | -0.0007456255 | -0.001435925 | -0.001303905 | -0.007854579
71.78 | -0.0007486377 | -0.001434611 | -0.001318909 | -0.00785067
72.11 | -0.0007480352 | -0.001434481 | -0.001315951 | -0.007851071
72.44 | -0.0007480893 | -0.001433331 | -0.001315213 | -0.007847219
72.77 | -0.0007474862 | -0.001433424 | -0.00131279 | -0.00784753
73.1 | -0.0007481753 | -0.001432408 | -0.001315758 | -0.007844107
73.43 | -0.000748557 | -0.001432603 | -0.001318807 | -0.007844579
73.76 | -0.0007498328 | -0.001431196 | -0.00132323 | -0.007840117
74.09 | -0.0007486006 | -0.00143074 | -0.001318586 | -0.007838398
74.42 | -0.0007476396 | -0.00142877 | -0.001315782 | -0.007832092
74.75 | -0.0007457636 | -0.001428336 | -0.001310513 | -0.007830322
75.08 | -0.000745731 | -0.001427193 | -0.001307804 | -0.007826928
75.41 | -0.0007471454 | -0.001427924 | -0.001317727 | -0.007829363
75.74 | -0.0007491126 | -0.001427622 | -0.001321935 | -0.007829022
76.07 | -0.0007494548 | -0.001428923 | -0.001325283 | -0.00783324
76.4 | -0.0007501766 | -0.001428758 | -0.001326423 | -0.007833263
76.73 | -0.0007492639 | -0.001429942 | -0.001324919 | -0.007836762
77.06 | -0.0007495828 | -0.001429489 | -0.001322011 | -0.007836165
77.39 | -0.0007500397 | -0.001430344 | -0.001328054 | -0.007838667
77.72 | -0.0007510481 | -0.00142947 | -0.001328924 | -0.007836734
78.05 | -0.0007492245 | -0.001429974 | -0.001327477 | -0.007838139
78.38 | -0.0007497317 | -0.001428847 | -0.001323058 | -0.007835443
78.71 | -0.0007495366 | -0.001429386 | -0.001330318 | -0.007837523
79.04 | -0.0007512703 | -0.001428607 | -0.001329355 | -0.007834722
79.37 | -0.0007496841 | -0.001429613 | -0.001334664 | -0.007837618
79.7 | -0.000751953 | -0.001428743 | -0.001334901 | -0.007834849
80.03 | -0.0007502609 | -0.001429485 | -0.001332908 | -0.007836694
80.36 | -0.0007516326 | -0.001427797 | -0.00133869 | -0.007831934
80.69 | -0.0007522637 | -0.001427909 | -0.001346194 | -0.007832113
81.02 | -0.0007505017 | -0.001425897 | -0.001338133 | -0.007826107
81.35 | -0.0007495624 | -0.001426009 | -0.001338197 | -0.007825959
81.68 | -0.000749457 | -0.001424715 | -0.001330297 | -0.0078221
82.01 | -0.0007504458 | -0.001425603 | -0.001343524 | -0.007824528
82.34 | -0.0007513972 | -0.001424867 | -0.001337316 | -0.007822526
82.67 | -0.0007509885 | -0.001426023 | -0.00134386 | -0.007826
83 | -0.000751855 | -0.00142526 | -0.001341608 | -0.007824018
83.33 | -0.0007517293 | -0.001426378 | -0.001347754 | -0.007827427
83.66 | -0.0007527272 | -0.001425362 | -0.001345221 | -0.007824606
83.99 | -0.0007529674 | -0.001425954 | -0.001351529 | -0.007826786
84.32 | -0.0007525996 | -0.001424475 | -0.001346065 | -0.007821506
84.65 | -0.0007509509 | -0.001424772 | -0.001350819 | -0.007822606
84.98 | -0.000752099 | -0.001423212 | -0.001346489 | -0.007818334
85.31 | -0.0007512977 | -0.001423591 | -0.001345631 | -0.007820104
85.64 | -0.0007535139 | -0.001422226 | -0.001356269 | -0.007816002
85.97 | -0.0007560933 | -0.001422689 | -0.001377216 | -0.007818152
86.3 | -0.0007549724 | -0.001421104 | -0.001364654 | -0.007813145
86.63 | -0.0007544283 | -0.001421062 | -0.001368762 | -0.007812806
86.96 | -0.0007550535 | -0.001418887 | -0.001367729 | -0.007806105
87.29 | -0.000754037 | -0.001418135 | -0.001370721 | -0.007803529
87.62 | -0.0007533483 | -0.001415571 | -0.001365746 | -0.007795202
87.95 | -0.0007534999 | -0.001414468 | -0.001373862 | -0.007792011
88.28 | -0.000752515 | -0.001412307 | -0.001364641 | -0.007785518
88.61 | -0.0007542118 | -0.001411967 | -0.001381967 | -0.007784616
88.94 | -0.000755977 | -0.001410637 | -0.001384118 | -0.007780668
89.27 | -0.0007571892 | -0.001410545 | -0.001394844 | -0.007780648
89.6 | -0.0007560536 | -0.001409008 | -0.001387422 | -0.007775277
89.93 | -0.0007562207 | -0.001408315 | -0.001396797 | -0.007773433
90.26 | -0.0007575039 | -0.001406211 | -0.001398214 | -0.007766011
90.59 | -0.0007572909 | -0.001404649 | -0.001409727 | -0.00776134
90.92 | -0.0007584869 | -0.00140184 | -0.00141225 | -0.007751097
91.25 | -0.000756852 | -0.001399597 | -0.001418072 | -0.00774344
91.58 | -0.0007577878 | -0.001396426 | -0.001423268 | -0.007731042
91.91 | -0.0007572561 | -0.001393836 | -0.001432322 | -0.007721264
92.24 | -0.0007558976 | -0.001390187 | -0.001432128 | -0.00770543
92.57 | -0.0007563732 | -0.001387265 | -0.001450724 | -0.007692355
92.9 | -0.0007570469 | -0.001383064 | -0.001467178 | -0.007672059
93.23 | -0.0007565235 | -0.001378955 | -0.001483713 | -0.007654736
93.56 | -0.0007548302 | -0.001373467 | -0.001492693 | -0.007627401
93.89 | -0.0007514281 | -0.001368004 | -0.001503494 | -0.007601808
94.22 | -0.0007490575 | -0.001361405 | -0.001517246 | -0.007568194
94.55 | -0.0007460944 | -0.001355333 | -0.001541181 | -0.007534686
94.88 | -0.0007430772 | -0.001348458 | -0.001554235 | -0.00749983
95.21 | -0.0007415258 | -0.00134237 | -0.001588238 | -0.007462326
95.54 | -0.0007358584 | -0.001336332 | -0.001608957 | -0.007421802
95.87 | -0.0007310364 | -0.001329736 | -0.001648221 | -0.007378276
96.2 | -0.0007194553 | -0.001322446 | -0.001647538 | -0.007335594
96.53 | -0.0007094642 | -0.001314684 | -0.001680014 | -0.007288527
96.86 | -0.0006931149 | -0.001308895 | -0.001710769 | -0.007239
97.19 | -0.000672259 | -0.001302199 | -0.00174482 | -0.007180393
97.52 | -0.0006495951 | -0.001297822 | -0.001811115 | -0.007122472
97.85 | -0.0006299774 | -0.001286611 | -0.001862423 | -0.007076567
98.18 | -0.0005750266 | -0.001278295 | -0.001785682 | -0.007045536
98.51 | -0.0005049367 | -0.001261626 | -0.001890528 | -0.006988608
98.84 | -0.0004804008 | -0.001254542 | -0.002167617 | -0.007036544
99.17 | -0.0003838943 | -0.001201183 | -0.001538759 | -0.007290392
99.5 | -0.0003314908 | -0.00104153 | -0.0009151705 | -0.007741019
99.83 | -0.0002261455 | -0.0009435183 | 0.0006810884 | -0.008978852